## Raw_Data_Vacancies
Depth | Vacancies by Ion | Vacancies by recoil | Fluence (ions/m^2) | Atomic Density | Spot Size Radius(m) | Spot Size Area(m^2) | Number of Ions | Current at start(A) | current at end(A) | q(C) | Q(trapezoid of charge*time) (A-h) - integral of the charge by time curve | time(s)
Ang |  |  | 3.0386e+18 | cm-3 | 0.001 | 4.442883e-06 | 13500000000000 | 1.2e-09 | 8e-10 | 8e-19 | 1.08e-05 | 10800
200.01 | 0.0400866 | 4.69413 |  | 6.338e+22 |  |  |  | 1.2e-09 | 8e-10 |  |  | 10800
400.01 | 0.042107 | 4.78742
600.01 | 0.042582 | 4.66372
800.01 | 0.0432887 | 4.97397
1000.01 | 0.0439648 | 4.93212
1200.01 | 0.0450789 | 5.41458
1400.01 | 0.0463171 | 5.34495
1600.01 | 0.0471735 | 5.39957
1800.01 | 0.0480063 | 5.68671
2000.01 | 0.0488691 | 5.70783
2200.01 | 0.0499021 | 6.04805
2400.01 | 0.0506048 | 5.78183
2600.01 | 0.0516964 | 6.26825
2800.01 | 0.0532534 | 6.39124
3000.01 | 0.0546167 | 6.63389
3200.01 | 0.0556863 | 6.62972
3400.01 | 0.0564795 | 6.80589
3600.01 | 0.0571937 | 6.96518
3800.01 | 0.0589134 | 6.99831
4000.01 | 0.0598153 | 7.2354
4200.01 | 0.0615865 | 7.56185
4400.01 | 0.062066 | 7.63668
4600.01 | 0.0642947 | 7.57307
4800.01 | 0.0637892 | 7.44409
5000.01 | 0.0640169 | 7.60416
5200.01 | 0.0654053 | 8.18057
5400.01 | 0.0648272 | 7.51991
5600.01 | 0.0651976 | 7.45072
5800.01 | 0.0659538 | 7.72467
6000.01 | 0.0650609 | 7.72669
6200.01 | 0.0663582 | 7.69424
6400.01 | 0.0645609 | 7.43587
6600.01 | 0.0642977 | 7.43429
6800.01 | 0.0648973 | 7.63822
7000.01 | 0.0636976 | 7.70958
7200.01 | 0.0621696 | 7.18576
7400.01 | 0.0616366 | 6.68472
7600.01 | 0.0592337 | 6.65417
7800.01 | 0.0557493 | 6.16692
8000.01 | 0.0546508 | 6.08867
8200.01 | 0.0512575 | 5.86002
8400.01 | 0.0490058 | 5.44352
8600.01 | 0.046209 | 5.00831
8800.01 | 0.0422071 | 4.50489
9000.01 | 0.0401306 | 4.39368
9200.01 | 0.0380075 | 4.07437
9400.01 | 0.0340602 | 3.57008
9600.01 | 0.0302495 | 3.15038
9800.01 | 0.0278231 | 2.82182
10000 | 0.0241425 | 2.47611
10200 | 0.0215279 | 2.19187
10400 | 0.0182432 | 1.79939
10600 | 0.015988 | 1.53752
10800 | 0.01336 | 1.24006
11000 | 0.0107316 | 1.01793
11200 | 0.00870418 | 0.829219
11400 | 0.00700911 | 0.655491
11600 | 0.00548825 | 0.489758
11800 | 0.004287 | 0.3755
12000 | 0.00370487 | 0.295736
12200 | 0.00272184 | 0.228549
12400 | 0.00199297 | 0.148282
12600 | 0.00151553 | 0.132415
12800 | 0.00110702 | 0.093616
13000 | 0.00065101 | 0.0403746
13200 | 0.000416005 | 0.0322045
13400 | 0.000342503 | 0.0271107
13600 | 0.0002015 | 0.0121125
13800 | 3.15e-05 | 0.00154531
14000 | 3.95e-05 | 0.00424884
14200 | 3.3e-05 | 0.00247644
14400 | 9e-06 | 0.000156925
14600 | 9e-06 | 0.00166597
14800 | 1.75e-05 | 0.00310402
15000 | 0 | 0
15200 | 0 | 0
15400 | 0 | 0
15600 | 0 | 0
15800 | 0 | 0
16000 | 0 | 0
16200 | 0 | 0
16400 | 0 | 0
16600 | 0 | 0
16800 | 0 | 0
17000 | 0 | 0
17200 | 0 | 0
17400 | 0 | 0
17600 | 0 | 0
17800 | 0 | 0
18000 | 0 | 0
18200 | 0 | 0
18400 | 0 | 0
18600 | 0 | 0
18800 | 0 | 0
19000 | 0 | 0
19200 | 0 | 0
19400 | 0 | 0
19600 | 0 | 0
19800 | 0 | 0
20000 | 0 | 0
To convert | to Energy Los | t - multiply b | y Average Binding Energy = 3 eV/Vacancy

## Analysis_DPA
Depth | Total Vacs | Dpa | Measured DPA (1.124 um depth)
um | 10.25MeV | 10.25MeV | 2.71492
0.020001 | 4.7342166 | 2.269681
0.040001 | 4.829527 | 2.315375
0.060001 | 4.706302 | 2.256298
0.080001 | 5.0172587 | 2.405377
0.100001 | 4.9760848 | 2.385637
0.120001 | 5.4596589 | 2.617473
0.140001 | 5.3912671 | 2.584684
0.160001 | 5.4467435 | 2.611281
0.180001 | 5.7347163 | 2.749341
0.200001 | 5.7566991 | 2.75988
0.220001 | 6.0979521 | 2.923484
0.240001 | 5.8324348 | 2.796189
0.260001 | 6.3199464 | 3.029912
0.280001 | 6.4444934 | 3.089623
0.300001 | 6.6885067 | 3.206608
0.320001 | 6.6854063 | 3.205121
0.340001 | 6.8623695 | 3.289961
0.360001 | 7.0223737 | 3.36667
0.380001 | 7.0572234 | 3.383378
0.400001 | 7.2952153 | 3.497476
0.420001 | 7.6234365 | 3.654832
0.440001 | 7.698746 | 3.690937
0.460001 | 7.6373647 | 3.66151
0.480001 | 7.5078792 | 3.599432
0.500001 | 7.6681769 | 3.676282
0.520001 | 8.2459753 | 3.95329
0.540001 | 7.5847372 | 3.636279
0.560001 | 7.5159176 | 3.603285
0.580001 | 7.7906238 | 3.734985
0.600001 | 7.7917509 | 3.735526
0.620001 | 7.7605982 | 3.72059
0.640001 | 7.5004309 | 3.595861
0.660001 | 7.4985877 | 3.594977
0.680001 | 7.7031173 | 3.693033
0.700001 | 7.7732776 | 3.726669
0.720001 | 7.2479296 | 3.474807
0.740001 | 6.7463566 | 3.234342
0.760001 | 6.7134037 | 3.218544
0.780001 | 6.2226693 | 2.983276
0.800001 | 6.1433208 | 2.945234
0.820001 | 5.9112775 | 2.833988
0.840001 | 5.4925258 | 2.63323
0.860001 | 5.054519 | 2.42324
0.880001 | 4.5470971 | 2.179972
0.900001 | 4.4338106 | 2.12566
0.920001 | 4.1123775 | 1.971558
0.940001 | 3.6041402 | 1.727899
0.960001 | 3.1806295 | 1.524859
0.980001 | 2.8496431 | 1.366178
1 | 2.5002525 | 1.198672
1.02 | 2.2133979 | 1.061148
1.04 | 1.8176332 | 0.8714107
1.06 | 1.553508 | 0.7447837
1.08 | 1.25342 | 0.6009153
1.1 | 1.0286616 | 0.4931615
1.12 | 0.83792318 | 0.4017176
1.14 | 0.66250011 | 0.3176162
1.16 | 0.49524625 | 0.2374312
1.18 | 0.379787 | 0.1820777
1.2 | 0.29944087 | 0.1435581
1.22 | 0.23127084 | 0.110876
1.24 | 0.15027497 | 0.07204491
1.26 | 0.13393053 | 0.06420905
1.28 | 0.09472302 | 0.04541216
1.3 | 0.04102561 | 0.01966852
1.32 | 0.032620505 | 0.01563894
1.34 | 0.027453203 | 0.01316163
1.36 | 0.012314 | 0.005903585
1.38 | 0.00157681 | 0.0007559551
1.4 | 0.00428834 | 0.002055918
1.42 | 0.00250944 | 0.001203077
1.44 | 0.000165925 | 7.954786e-05
1.46 | 0.00167497 | 0.0008030151
1.48 | 0.00312152 | 0.001496521
1.5 | 0 | 0
1.52 | 0 | 0
1.54 | 0 | 0
1.56 | 0 | 0
1.58 | 0 | 0
1.6 | 0 | 0
1.62 | 0 | 0
1.64 | 0 | 0
1.66 | 0 | 0
1.68 | 0 | 0
1.7 | 0 | 0
1.72 | 0 | 0
1.74 | 0 | 0
1.76 | 0 | 0
1.78 | 0 | 0
1.8 | 0 | 0
1.82 | 0 | 0
1.84 | 0 | 0
1.86 | 0 | 0
1.88 | 0 | 0
1.9 | 0 | 0
1.92 | 0 | 0
1.94 | 0 | 0
1.96 | 0 | 0
1.98 | 0 | 0
2 | 0 | 0

## TGS data
run_name | grating_value[um] | SAW_freq[Hz] | SAW_freq_error[Hz] | A[Wm^-2] | A_err[Wm^-2] | alpha[m^2s^-1] | alpha_err[m2s-1] | beta[s^0.5] | beta_err[s^0.5] | B[Wm^-2] | B_err[Wm^-2] | theta | theta_err | tau[s] | tau_err[s] | C[Wm^-2] | C_err[Wm^-2]
PureW-2024-02-27-03.40um-spot00-1 | 3.5272 | 754412000 | 3296.66 | 0.41093356 | 0.1698998 | 7.0558186e-05 | 1.886833e-06 | 6.1820148e-06 | 8.867382e-06 | 0.0084864685 | 8.0637618e-05 | 2.8203937 | 0.0063965812 | 0 | 4.6580913e-10 | -0.0016328097 | 1.0810753e-05
PureW-2024-02-27-03.40um-spot00-2 | 3.5272 | 754398000 | 3122.22 | 0.39894079 | 0.16426674 | 6.9087593e-05 | 1.9149505e-06 | 6.7910766e-06 | 8.6616019e-06 | 0.0081706271 | 8.1581967e-05 | 2.824964 | 0.0067239466 | 0 | 5.1454507e-10 | -0.0015177141 | 1.1285094e-05
PureW-2024-02-27-03.40um-spot00-3 | 3.5272 | 754237000 | 3344.98 | 0.40838068 | 0.15930105 | 6.9208748e-05 | 1.8521353e-06 | 7.4343364e-06 | 7.9486549e-06 | 0.0091069246 | 8.2543113e-05 | 2.8829278 | 0.0061011379 | 3.7162804e-08 | 4.3077711e-10 | -0.00156904 | 1.0871401e-05
PureW-2024-02-27-03.40um-spot00-4 | 3.5272 | 754175000 | 3148.61 | 0.40800261 | 0.20536994 | 7.0021288e-05 | 2.333178e-06 | 7.2233004e-06 | 1.0345035e-05 | 0.0084371913 | 9.8116682e-05 | 2.2269959 | 0.0078110642 | 0 | 5.4484396e-10 | -0.001759106 | 1.2764686e-05
PureW-2024-02-27-03.40um-spot00-5 | 3.5272 | 754282000 | 3538.86 | 0.40576999 | 0.19292008 | 6.9751042e-05 | 2.2281462e-06 | 7.5629857e-06 | 9.6272906e-06 | 0.0080630779 | 9.24888e-05 | 2.2573489 | 0.0077056517 | 0 | 5.4665068e-10 | -0.0016685028 | 1.2161925e-05
PureW-2024-02-27-03.40um-spot00-6 | 3.5272 | 754040000 | 3464.89 | 0.40348313 | 0.210995 | 7.0500113e-05 | 2.3924835e-06 | 6.8128831e-06 | 1.0928259e-05 | 0.0075065978 | 9.3417256e-05 | 2.2350335 | 0.008364984 | 3.8886079e-08 | 6.3458082e-10 | -0.0017563914 | 1.2792714e-05
PureW-2024-02-27-03.40um-spot00-7 | 3.5272 | 754080000 | 3518.03 | 0.40678317 | 0.22920223 | 7.0747617e-05 | 2.8635501e-06 | 8.8830776e-06 | 1.050798e-05 | 0.007745952 | 0.00011437214 | -2.2478886 | 0.010033184 | 0 | 7.0714537e-10 | -0.0016693509 | 1.520975e-05
PureW-2024-02-27-03.40um-spot00-8 | 3.5272 | 754343000 | 3163.85 | 0.33881214 | 0.10384091 | 6.6619522e-05 | 1.362871e-06 | 5.9657269e-06 | 6.8288892e-06 | 0.012142058 | 7.1014258e-05 | 2.4568752 | 0.0039117051 | 0 | 2.0626324e-10 | -0.0015049634 | 7.7205889e-06
PureW-2024-02-27-03.40um-spot00-9 | 3.5272 | 754130000 | 3013.5 | 0.36246736 | 0.10969729 | 6.6955266e-05 | 1.3683337e-06 | 7.0523994e-06 | 6.4226233e-06 | 0.010617973 | 6.3989456e-05 | 2.2347295 | 0.0040434126 | 3.61279e-08 | 2.4533397e-10 | -0.0015980476 | 7.6234439e-06
PureW-2024-02-27-03.40um-spot00-10 | 3.5272 | 754197000 | 3234.53 | 0.35487565 | 0.097589593 | 6.5997948e-05 | 1.3288027e-06 | 8.0662159e-06 | 5.5534655e-06 | 0.012238046 | 7.2398729e-05 | 2.7211414 | 0.0039626004 | 0 | 2.0815032e-10 | -0.0016373522 | 7.887383e-06
PureW-2024-02-27-03.40um-spot00-11 | 3.5272 | 754091000 | 3516.1 | 0.34152115 | 0.14212383 | 6.7961094e-05 | 1.8707613e-06 | 5.7224115e-06 | 9.2629039e-06 | 0.0080508242 | 7.7557945e-05 | 2.9832933 | 0.0064892609 | 0 | 4.6719098e-10 | -0.0016527801 | 1.0356414e-05
PureW-2024-02-27-03.40um-spot00-12 | 3.5272 | 753963000 | 3367.9 | 0.32327693 | 0.12990335 | 6.3479519e-05 | 1.7914082e-06 | 5.5000521e-06 | 9.2935888e-06 | 0.0082327073 | 8.8420079e-05 | 3.1481823 | 0.007247854 | 3.575157e-08 | 5.3351345e-10 | -0.001704175 | 1.2037687e-05
PureW-2024-02-27-03.40um-spot00-13 | 3.5272 | 753532000 | 2989.81 | 0.34417133 | 0.094703632 | 5.8329891e-05 | 1.3407581e-06 | 8.6675702e-06 | 5.7176766e-06 | 0.0079409787 | 8.4033939e-05 | 2.8017126 | 0.0071274533 | 0 | 5.4167812e-10 | -0.0019002255 | 1.1702856e-05
PureW-2024-02-27-03.40um-spot00-14 | 3.5272 | 752933000 | 3403.62 | 0.23347724 | 0.041474825 | 4.9881306e-05 | 7.2957351e-07 | 3.428315e-06 | 4.9125267e-06 | 0.012418747 | 7.2295324e-05 | 2.4560232 | 0.003896824 | 0 | 2.0871774e-10 | -0.0017593375 | 8.10823e-06
PureW-2024-02-27-03.40um-spot00-15 | 3.5272 | 752432000 | 3378.11 | 0.20696689 | 0.036068206 | 4.7087473e-05 | 6.8182443e-07 | 1.4630406e-06 | 5.2638507e-06 | 0.012322308 | 7.441727e-05 | 2.4786636 | 0.0040438414 | 3.6308329e-08 | 2.1785814e-10 | -0.0018920729 | 8.4205196e-06
PureW-2024-02-27-03.40um-spot00-16 | 3.5272 | 752107000 | 3329 | 0.20525559 | 0.031543704 | 4.5403323e-05 | 6.0903658e-07 | 2.1247804e-06 | 4.5979149e-06 | 0.012214062 | 7.1628441e-05 | 2.4789623 | 0.0039280474 | 0 | 2.1507008e-10 | -0.0017637283 | 8.2194148e-06
PureW-2024-02-27-03.40um-spot00-17 | 3.5272 | 751726000 | 3233.13 | 0.32829161 | 0.049644899 | 4.7645355e-05 | 8.4459259e-07 | 1.3206315e-05 | 2.734124e-06 | 0.008263254 | 9.0234228e-05 | -2.3686312 | 0.0073864661 | 0 | 5.4705271e-10 | -0.002188577 | 1.2666695e-05
PureW-2024-02-27-03.40um-spot00-18 | 3.5272 | 751750000 | 3330.38 | 0.22132117 | 0.028120865 | 4.3893141e-05 | 5.4873807e-07 | 5.3323704e-06 | 3.4269633e-06 | 0.012570798 | 7.3973449e-05 | 2.9611198 | 0.0039484785 | 3.8605788e-08 | 2.1128426e-10 | -0.0019369759 | 8.4243543e-06
PureW-2024-02-27-03.40um-spot00-19 | 3.5272 | 751471000 | 3697.02 | 0.24299165 | 0.05953645 | 4.4658635e-05 | 1.1291076e-06 | 7.2621434e-06 | 6.0685834e-06 | 0.0074002193 | 0.00012283944 | -2.4436503 | 0.011257325 | 0 | 8.5805064e-10 | -0.0017676639 | 1.7653216e-05
PureW-2024-02-27-03.40um-spot00-20 | 3.5272 | 751389000 | 3326.31 | 0.22823363 | 0.057265621 | 4.4302385e-05 | 1.0560491e-06 | 4.8314266e-06 | 6.8917141e-06 | 0.0077730885 | 0.00011457789 | 2.3128375 | 0.0099108119 | 0 | 7.3982151e-10 | -0.0016387662 | 1.6071154e-05
PureW-2024-02-27-03.40um-spot00-21 | 3.5272 | 750970000 | 3205.99 | 0.20538352 | 0.025856097 | 4.2055634e-05 | 5.1010808e-07 | 3.4016112e-06 | 3.706498e-06 | 0.012423524 | 7.3705414e-05 | 2.5159775 | 0.0039732969 | 3.6202104e-08 | 2.1453905e-10 | -0.0018545103 | 8.439411e-06
PureW-2024-02-27-03.40um-spot00-22 | 3.5272 | 750949000 | 3414.5 | 0.22320889 | 0.024586024 | 4.1222996e-05 | 4.8116995e-07 | 6.8115049e-06 | 2.8911218e-06 | 0.012327742 | 7.4037881e-05 | 2.5010699 | 0.0040220142 | 0 | 2.1746365e-10 | -0.0019096193 | 8.5009411e-06
PureW-2024-02-27-03.40um-spot00-23 | 3.5272 | 750986000 | 3824.85 | 0.25458609 | 0.027452353 | 4.1706708e-05 | 4.9719129e-07 | 9.5650634e-06 | 2.5309564e-06 | 0.012699011 | 8.0172219e-05 | 2.0421734 | 0.00421468 | 0 | 2.1643478e-10 | -0.0017776194 | 8.8374004e-06
PureW-2024-02-27-03.40um-spot00-24 | 3.5272 | 750705000 | 2993.95 | 0.21505988 | 0.024323415 | 4.0775363e-05 | 4.8012139e-07 | 5.6391437e-06 | 3.1140899e-06 | 0.012529252 | 7.6017511e-05 | 2.521783 | 0.0040627835 | 2.7658268e-08 | 2.1735842e-10 | -0.0019432757 | 8.6766871e-06
PureW-2024-02-27-03.40um-spot00-25 | 3.5272 | 750492000 | 3077.19 | 0.24067902 | 0.050727223 | 4.1384141e-05 | 9.5073732e-07 | 8.1111418e-06 | 5.2494325e-06 | 0.0076058748 | 0.00012221698 | 2.3635851 | 0.010805414 | 0 | 8.1519265e-10 | -0.0019245847 | 1.7364329e-05
PureW-2024-02-27-03.40um-spot00-26 | 3.5272 | 750574000 | 3299.14 | 0.17102028 | 0.00092039038 | 3.9086014e-05 | 1.4032502e-07 | 4.005262e-14 | NaN | 0.012647072 | 7.1315775e-05 | 3.0154416 | 0.0037942531 | 0 | 1.9756929e-10 | -0.0014473709 | 7.9294791e-06
PureW-2024-02-27-03.40um-spot00-27 | 3.5272 | 750728000 | 3194.55 | 0.26434718 | 0.023814603 | 4.0523076e-05 | 4.3066682e-07 | 1.1193342e-05 | 1.9957211e-06 | 0.012839801 | 7.4000174e-05 | 2.2749596 | 0.0038607856 | 3.1532314e-08 | 2.0267485e-10 | -0.0018480989 | 8.3306334e-06
PureW-2024-02-27-03.40um-spot00-28 | 3.5272 | 750612000 | 3098.59 | 0.22592447 | 0.020215513 | 3.9876358e-05 | 4.2152421e-07 | 8.9365424e-06 | 2.1725252e-06 | 0.012488874 | 7.1986354e-05 | -2.8079172 | 0.0038764757 | 0 | 2.0595918e-10 | -0.0019741243 | 8.2761029e-06
PureW-2024-02-27-03.40um-spot00-29 | 3.5272 | 750461000 | 3341.12 | 0.20246676 | 0.029902776 | 4.0303139e-05 | 6.0962614e-07 | 3.7460861e-06 | 4.3490563e-06 | 0.0083002942 | 7.9451034e-05 | 3.0111618 | 0.0064541464 | 0 | 4.9311888e-10 | -0.0017297486 | 1.1455745e-05
PureW-2024-02-27-03.40um-spot00-30 | 3.5272 | 750448000 | 3250.68 | 0.2601732 | 0.023104748 | 3.9917258e-05 | 4.2651439e-07 | 1.1495535e-05 | 1.9548034e-06 | 0.012614572 | 7.4075905e-05 | 2.269051 | 0.0039340608 | 2.7520034e-08 | 2.097697e-10 | -0.0017453836 | 8.4386171e-06
PureW-2024-02-27-03.40um-spot00-31 | 3.5272 | 750333000 | 3016.81 | 0.24861347 | 0.047123973 | 4.0566946e-05 | 8.8086237e-07 | 9.4636238e-06 | 4.5050783e-06 | 0.0076883949 | 0.00012141192 | 2.3453222 | 0.01061739 | 0 | 7.8540173e-10 | -0.0018863365 | 1.7077841e-05
PureW-2024-02-27-03.40um-spot00-32 | 3.5272 | 750489000 | 3514 | 0.19921069 | 0.027093456 | 3.9265984e-05 | 5.6792277e-07 | 4.429264e-06 | 3.9497311e-06 | 0.0083876397 | 8.029152e-05 | 2.9967583 | 0.0064519184 | 0 | 4.6243379e-10 | -0.0018315483 | 1.1165529e-05
PureW-2024-02-27-03.40um-spot00-33 | 3.5272 | 750456000 | 3475.63 | 0.28756533 | 0.024509243 | 4.0200682e-05 | 4.3461379e-07 | 1.3676654e-05 | 1.6842629e-06 | 0.01266444 | 7.7916554e-05 | 2.2581327 | 0.0041196822 | 3.6789868e-08 | 2.1617074e-10 | -0.0019569544 | 8.7722084e-06
PureW-2024-02-27-03.40um-spot00-34 | 3.5272 | 750331000 | 3057.4 | 0.25713933 | 0.035287662 | 4.0433744e-05 | 6.4248671e-07 | 9.7841559e-06 | 3.2225187e-06 | 0.007901744 | 8.904458e-05 | 2.3246689 | 0.0075786957 | 0 | 5.8914017e-10 | -0.0019884358 | 1.2908268e-05
PureW-2024-02-27-03.40um-spot00-35 | 3.5272 | 750313000 | 3189.92 | 0.20665595 | 0.028771385 | 3.8793956e-05 | 5.9187438e-07 | 5.3213411e-06 | 3.9370806e-06 | 0.007858442 | 8.3045475e-05 | 3.019788 | 0.0071266081 | 0 | 5.6318663e-10 | -0.0020389691 | 1.2265181e-05
PureW-2024-02-27-03.40um-spot00-36 | 3.5272 | 750178000 | 2766.46 | 0.24571127 | 0.019840274 | 3.8609331e-05 | 3.774738e-07 | 1.070481e-05 | 1.8699478e-06 | 0.012253333 | 6.8566203e-05 | 2.0673249 | 0.0037412992 | 3.7578653e-08 | 2.0511929e-10 | -0.0019015633 | 7.9641789e-06
PureW-2024-02-27-03.40um-spot00-37 | 3.5272 | 750160000 | 3431.71 | 0.22486994 | 0.019476316 | 3.7988111e-05 | 3.9457069e-07 | 9.176688e-06 | 2.1444637e-06 | 0.012644565 | 7.4731007e-05 | 2.7461728 | 0.0039668886 | 0 | 2.0713615e-10 | -0.0016877579 | 8.4782772e-06
PureW-2024-02-27-03.40um-spot00-38 | 3.5272 | 750222000 | 3539.48 | 0.25038515 | 0.02042154 | 3.8311803e-05 | 3.8438435e-07 | 1.1098017e-05 | 1.8636411e-06 | 0.012828248 | 7.4389168e-05 | 2.0399008 | 0.003872536 | 0 | 2.0262999e-10 | -0.0018246439 | 8.37668e-06
PureW-2024-02-27-03.40um-spot00-39 | 3.5272 | 750213000 | 3378.84 | 0.25581326 | 0.021473264 | 3.8527565e-05 | 4.0125149e-07 | 1.1611003e-05 | 1.8699782e-06 | 0.012598447 | 7.5924623e-05 | 2.0257091 | 0.004025892 | 3.8640767e-08 | 2.153069e-10 | -0.0017815653 | 8.6710476e-06
PureW-2024-02-27-03.40um-spot00-40 | 3.5272 | 750225000 | 3414.84 | 0.26369802 | 0.032365732 | 3.9553402e-05 | 5.9156228e-07 | 1.1113552e-05 | 2.7481668e-06 | 0.0082991568 | 8.8675563e-05 | 2.3285893 | 0.0071846402 | 0 | 5.3824405e-10 | -0.0016866222 | 1.2600002e-05
PureW-2024-02-27-03.40um-spot00-41 | 3.5272 | 750174000 | 3346.36 | 0.26160477 | 0.033203849 | 3.9452132e-05 | 6.1124837e-07 | 1.1104177e-05 | 2.8465581e-06 | 0.0081799394 | 9.1779658e-05 | 2.3385086 | 0.0075444178 | 0 | 5.6342921e-10 | -0.0016914448 | 1.3019766e-05
PureW-2024-02-27-03.40um-spot00-42 | 3.5272 | 750394000 | 3480.63 | 0.21669549 | 0.020311139 | 3.782858e-05 | 4.1548081e-07 | 8.0332834e-06 | 2.4318777e-06 | 0.01261865 | 7.8237354e-05 | 2.4799291 | 0.0041500263 | 2.8053982e-08 | 2.2019344e-10 | -0.0016478969 | 8.9468273e-06
PureW-2024-02-27-03.40um-spot00-43 | 3.5272 | 750150000 | 3322.02 | 0.25205842 | 0.0382501 | 3.9387226e-05 | 7.6096712e-07 | 1.1531553e-05 | 3.3110968e-06 | 0.0075189396 | 0.00011058482 | -2.4642183 | 0.009969222 | 0 | 7.7118391e-10 | -0.0018593097 | 1.6217333e-05
PureW-2024-02-27-03.40um-spot00-44 | 3.5272 | 750014000 | 2924.6 | 0.25653864 | 0.01883496 | 3.8340533e-05 | 3.5082796e-07 | 1.1639633e-05 | 1.6373479e-06 | 0.012708414 | 6.7664049e-05 | 2.0286114 | 0.0035564151 | 0 | 1.8943242e-10 | -0.0019479214 | 7.7102144e-06
PureW-2024-02-27-03.40um-spot00-45 | 3.5272 | 750146000 | 3083.66 | 0.19747484 | 0.016810752 | 3.6816717e-05 | 3.6955596e-07 | 6.6605976e-06 | 2.341509e-06 | 0.012258094 | 7.0032761e-05 | 2.9888713 | 0.0038360402 | 2.8205115e-08 | 2.1087398e-10 | -0.0017983484 | 8.2670239e-06
PureW-2024-02-27-03.40um-spot00-46 | 3.5272 | 750158000 | 3407.42 | 0.25761967 | 0.031650886 | 3.9146427e-05 | 5.9246057e-07 | 1.1224656e-05 | 2.7508823e-06 | 0.0085135389 | 9.2675345e-05 | 2.3153703 | 0.0073156314 | 0 | 5.1478517e-10 | -0.0017869236 | 1.2684061e-05
PureW-2024-02-27-03.40um-spot00-47 | 3.5272 | 750077000 | 3535.17 | 0.23561846 | 0.027266168 | 3.8116248e-05 | 5.6226211e-07 | 1.056938e-05 | 2.6763515e-06 | 0.0077300285 | 8.5504015e-05 | -2.6730037 | 0.0074798003 | 0 | 5.8671771e-10 | -0.001655991 | 1.2655127e-05
PureW-2024-02-27-03.40um-spot00-48 | 3.5272 | 750164000 | 3396.64 | 0.19163656 | 0.017136139 | 3.6626755e-05 | 3.8427308e-07 | 6.2377698e-06 | 2.5023036e-06 | 0.01245993 | 7.4126209e-05 | 2.975789 | 0.0039914228 | 2.8624718e-08 | 2.1165027e-10 | -0.0018833518 | 8.5455421e-06
PureW-2024-02-27-03.40um-spot00-49 | 3.5272 | 750021000 | 3361.29 | 0.2576492 | 0.033163404 | 3.8518789e-05 | 6.2353553e-07 | 1.154321e-05 | 2.863345e-06 | 0.0076794939 | 9.4821022e-05 | 2.3333375 | 0.0083044199 | 0 | 6.5290053e-10 | -0.0018065527 | 1.3907706e-05
PureW-2024-02-27-03.40um-spot00-50 | 3.5272 | 750058000 | 3067.81 | 0.25596452 | 0.042564677 | 3.8488008e-05 | 8.028795e-07 | 1.1421495e-05 | 3.7209555e-06 | 0.0080826067 | 0.00013097321 | 2.3141663 | 0.010889292 | 0 | 7.6139797e-10 | -0.0017723288 | 1.7889152e-05
PureW-2024-02-27-03.40um-spot00-51 | 3.5272 | 750343000 | 3105.25 | 0.20994378 | 0.018017332 | 3.7381156e-05 | 3.8167131e-07 | 7.6309829e-06 | 2.263401e-06 | 0.012618433 | 7.3852072e-05 | -3.1008735 | 0.0039362375 | 3.7696964e-08 | 2.0803454e-10 | -0.0016985417 | 8.4990156e-06
PureW-2024-02-27-03.40um-spot00-52 | 3.5272 | 750237000 | 2957.18 | 0.22409973 | 0.030066923 | 3.8030488e-05 | 6.1028252e-07 | 8.4492801e-06 | 3.4036107e-06 | 0.0078060145 | 9.1583775e-05 | 2.7577841 | 0.0079050733 | 0 | 6.2495184e-10 | -0.001931219 | 1.3545392e-05
PureW-2024-02-27-03.40um-spot00-53 | 3.5272 | 750105000 | 3005.13 | 0.25273216 | 0.038233096 | 3.8119755e-05 | 7.2997127e-07 | 1.1482881e-05 | 3.3913739e-06 | 0.0078273452 | 0.00011474147 | 2.3602142 | 0.0098582735 | 0 | 7.4870893e-10 | -0.0019361195 | 1.650598e-05
PureW-2024-02-27-03.40um-spot00-54 | 3.5272 | 749981000 | 3170.95 | 0.25446185 | 0.030371122 | 3.8076578e-05 | 5.8117642e-07 | 1.1853421e-05 | 2.6330361e-06 | 0.0081370825 | 9.0837597e-05 | 2.3854431 | 0.0075082147 | 2.7997855e-08 | 5.7629292e-10 | -0.0017906303 | 1.315104e-05
PureW-2024-02-27-03.40um-spot00-55 | 3.5272 | 750249000 | 3423.14 | 0.20498953 | 0.026310965 | 3.7100012e-05 | 5.6614665e-07 | 7.3077866e-06 | 3.4366517e-06 | 0.0080124129 | 8.5658218e-05 | -2.9186599 | 0.0072369619 | 0 | 5.6574219e-10 | -0.0018086902 | 1.2680984e-05
PureW-2024-02-27-03.40um-spot00-56 | 3.5272 | 750108000 | 3010.24 | 0.18165753 | 0.016382551 | 3.6086619e-05 | 3.7225443e-07 | 4.4460823e-06 | 2.6994615e-06 | 0.01252902 | 7.2552612e-05 | 2.9894117 | 0.0038872909 | 0 | 2.1075562e-10 | -0.0018481878 | 8.5050521e-06
PureW-2024-02-27-03.40um-spot00-57 | 3.5272 | 749915000 | 2849.4 | 0.25694564 | 0.030285799 | 3.8234599e-05 | 5.7219813e-07 | 1.1695086e-05 | 2.613611e-06 | 0.0080432516 | 8.9498319e-05 | 2.3790299 | 0.0074836694 | 3.8823408e-08 | 5.7538596e-10 | -0.0017422612 | 1.2964288e-05
PureW-2024-02-27-03.40um-spot00-58 | 3.5272 | 750100000 | 3544.89 | 0.19593291 | 0.017398591 | 3.6270258e-05 | 3.8497531e-07 | 6.7194694e-06 | 2.4516366e-06 | 0.012845407 | 7.7604185e-05 | 3.0087475 | 0.004053863 | 0 | 2.1316991e-10 | -0.0018471458 | 8.9086882e-06
PureW-2024-02-27-03.40um-spot00-59 | 3.5272 | 749920000 | 3225.88 | 0.22345373 | 0.039367311 | 3.763133e-05 | 8.0202902e-07 | 8.5675175e-06 | 4.4683897e-06 | 0.0074355656 | 0.00012522855 | 2.591342 | 0.011352711 | 0 | 8.7383571e-10 | -0.0019889437 | 1.8259878e-05
PureW-2024-02-27-03.40um-spot00-60 | 3.5272 | 749976000 | 3337.19 | 0.20010476 | 0.023858886 | 3.6838239e-05 | 5.1033126e-07 | 5.9942203e-06 | 3.3578554e-06 | 0.0082635752 | 8.1768296e-05 | 3.0371407 | 0.0066727213 | 3.8033327e-08 | 4.9693918e-10 | -0.0017882338 | 1.1722368e-05
PureW-2024-02-27-03.40um-spot00-61 | 3.5272 | 750051000 | 3286.59 | 0.2544267 | 0.0314056 | 3.8126366e-05 | 6.2536569e-07 | 1.2236151e-05 | 2.649271e-06 | 0.0078730604 | 9.7899325e-05 | -2.5349702 | 0.0084211673 | 0 | 6.6470352e-10 | -0.0019637146 | 1.4564724e-05
PureW-2024-02-27-03.40um-spot00-62 | 3.5272 | 750144000 | 3336.68 | 0.2218826 | 0.017066059 | 3.6727319e-05 | 3.5581342e-07 | 9.4887305e-06 | 1.9005668e-06 | 0.012771577 | 7.363311e-05 | 2.9964699 | 0.0038682443 | 0 | 2.0366949e-10 | -0.0018817376 | 8.4471284e-06
PureW-2024-02-27-03.40um-spot00-63 | 3.5272 | 750227000 | 3652.76 | 0.18682635 | 0.01662173 | 3.568958e-05 | 3.7525474e-07 | 5.562857e-06 | 2.5746173e-06 | 0.012507872 | 7.6959074e-05 | 2.9995128 | 0.0041291645 | 2.8262444e-08 | 2.1852686e-10 | -0.0018278982 | 8.8892224e-06
PureW-2024-02-27-03.40um-spot00-64 | 3.5272 | 749886000 | 2873.32 | 0.22098776 | 0.016069831 | 3.6309295e-05 | 3.3540863e-07 | 1.0088735e-05 | 1.7698716e-06 | 0.012523884 | 6.7974326e-05 | 2.7624404 | 0.0036460183 | 0 | 1.9657644e-10 | -0.0017818064 | 7.9211516e-06
PureW-2024-02-27-03.40um-spot00-65 | 3.5272 | 750204000 | 3208.47 | 0.25869293 | 0.031388714 | 3.8025901e-05 | 5.8976293e-07 | 1.1793327e-05 | 2.6857345e-06 | 0.0078124987 | 9.23053e-05 | 2.366552 | 0.0079472712 | 0 | 6.3142566e-10 | -0.0018137033 | 1.3643057e-05
PureW-2024-02-27-03.40um-spot00-66 | 3.5272 | 749999000 | 3426.47 | 0.15883169 | 0.015866057 | 3.5318668e-05 | 3.770891e-07 | 5.1630118e-08 | 3.4517084e-06 | 0.011861035 | 7.3027165e-05 | 2.9919469 | 0.0041351345 | 2.8295581e-08 | 2.2989338e-10 | -0.0016926733 | 8.7272122e-06
PureW-2024-02-27-03.40um-spot00-67 | 3.5272 | 750173000 | 3063.92 | 0.24464007 | 0.030052886 | 3.7571564e-05 | 5.8448748e-07 | 1.1046947e-05 | 2.8265197e-06 | 0.0078745522 | 9.1116243e-05 | 2.353579 | 0.0077829895 | 0 | 6.1992176e-10 | -0.0014526147 | 1.3504407e-05
PureW-2024-02-27-03.40um-spot00-68 | 3.5272 | 749940000 | 3338.47 | 0.24285735 | 0.032499862 | 3.7668395e-05 | 6.6796128e-07 | 1.1767202e-05 | 2.9520758e-06 | 0.0076247293 | 0.00010642439 | -2.5191976 | 0.0094546784 | 0 | 7.240554e-10 | -0.0018020739 | 1.5576493e-05
PureW-2024-02-27-03.40um-spot00-69 | 3.5272 | 750065000 | 3442.21 | 0.24139958 | 0.028541303 | 3.7523332e-05 | 5.8798714e-07 | 1.1658907e-05 | 2.6258282e-06 | 0.0081143059 | 9.5776444e-05 | -2.5624563 | 0.0079914555 | 2.7028289e-08 | 5.9784597e-10 | -0.0017464288 | 1.3823167e-05
PureW-2024-02-27-03.40um-spot00-70 | 3.5272 | 750013000 | 3451.03 | 0.19173085 | 0.016656941 | 3.5677049e-05 | 3.7472914e-07 | 6.6162569e-06 | 2.4230582e-06 | 0.01260488 | 7.7062242e-05 | 3.0013405 | 0.0041028236 | 0 | 2.1770089e-10 | -0.0015493339 | 8.9165637e-06
PureW-2024-02-27-03.40um-spot00-71 | 3.5272 | 750097000 | 3054.17 | 0.22305926 | 0.016780978 | 3.6036472e-05 | 3.5130437e-07 | 1.0680159e-05 | 1.7928363e-06 | 0.012696034 | 7.2668878e-05 | 2.7727416 | 0.0038458378 | 0 | 2.0605575e-10 | -0.0017957113 | 8.4428286e-06
PureW-2024-02-27-03.40um-spot00-72 | 3.5272 | 750013000 | 3315.78 | 0.20540163 | 0.024983643 | 3.6896375e-05 | 5.3468231e-07 | 7.1953916e-06 | 3.2775446e-06 | 0.0082080586 | 8.5205818e-05 | 2.9331461 | 0.0069958018 | 2.802487e-08 | 5.223288e-10 | -0.0020370089 | 1.2223807e-05
PureW-2024-02-27-03.40um-spot00-73 | 3.5272 | 750162000 | 3334.93 | 0.25108531 | 0.029353036 | 3.7534854e-05 | 5.6597773e-07 | 1.1756852e-05 | 2.6083066e-06 | 0.0077882604 | 9.0014755e-05 | 2.3635645 | 0.0077739865 | 0 | 6.100014e-10 | -0.0017999858 | 1.3225041e-05
PureW-2024-02-27-03.40um-spot00-74 | 3.5272 | 749976000 | 2966.05 | 0.19698057 | 0.02134844 | 3.6497096e-05 | 4.6624007e-07 | 6.2987819e-06 | 3.0301316e-06 | 0.0085032759 | 7.5027727e-05 | 3.0102454 | 0.005948957 | 0 | 4.4250348e-10 | -0.0016389625 | 1.0757326e-05
PureW-2024-02-27-03.40um-spot00-75 | 3.5272 | 750110000 | 3332.52 | 0.20919973 | 0.023727061 | 3.7032415e-05 | 5.0326097e-07 | 7.5866689e-06 | 3.0074272e-06 | 0.0083619112 | 7.9875457e-05 | 3.0561409 | 0.0064430053 | 3.840131e-08 | 4.8298054e-10 | -0.00167573 | 1.1491935e-05
PureW-2024-02-27-03.40um-spot00-76 | 3.5272 | 750134000 | 3430.55 | 0.19991193 | 0.024084616 | 3.647512e-05 | 5.2451665e-07 | 6.8496174e-06 | 3.3028811e-06 | 0.0078939951 | 8.2714696e-05 | 2.9842342 | 0.0070648742 | 0 | 5.4772375e-10 | -0.0018335349 | 1.2157147e-05
PureW-2024-02-27-03.40um-spot00-77 | 3.5272 | 750017000 | 3263.27 | 0.21136027 | 0.024758123 | 3.6950451e-05 | 5.2294641e-07 | 7.8729913e-06 | 3.0753226e-06 | 0.008098518 | 8.2678225e-05 | 2.9712288 | 0.0068823167 | 0 | 5.2862467e-10 | -0.0017447231 | 1.2065497e-05
PureW-2024-02-27-03.40um-spot00-78 | 3.5272 | 749940000 | 3743.9 | 0.243846 | 0.033335155 | 3.7599101e-05 | 6.8135858e-07 | 1.1728932e-05 | 3.0236265e-06 | 0.0079732602 | 0.00011215093 | -2.4092096 | 0.0095420875 | 2.7332319e-08 | 7.0211166e-10 | -0.0018439093 | 1.6055075e-05
PureW-2024-02-27-03.40um-spot00-79 | 3.5272 | 749956000 | 3393.3 | 0.25415208 | 0.032589721 | 3.7785406e-05 | 6.22821e-07 | 1.1823026e-05 | 2.8432801e-06 | 0.0076154586 | 9.7633125e-05 | 2.3388678 | 0.0086229171 | 0 | 6.832912e-10 | -0.0018537712 | 1.4416711e-05
PureW-2024-02-27-03.40um-spot00-80 | 3.5272 | 750225000 | 3299.65 | 0.20919136 | 0.016053135 | 3.6121223e-05 | 3.5703406e-07 | 9.2496859e-06 | 1.9202756e-06 | 0.012512479 | 7.3374503e-05 | -2.8254867 | 0.0039446848 | 0 | 2.127587e-10 | -0.0016675987 | 8.6111962e-06
PureW-2024-02-27-03.40um-spot00-81 | 3.5272 | 750121000 | 3163.58 | 0.23532035 | 0.017122834 | 3.653913e-05 | 3.5319379e-07 | 1.2139635e-05 | 1.6171564e-06 | 0.012528713 | 7.1318855e-05 | 2.7659775 | 0.0038245139 | 2.7621746e-08 | 2.0581388e-10 | -0.0018654148 | 8.2961515e-06
PureW-2024-02-27-03.40um-spot00-82 | 3.5272 | 750035000 | 3157.29 | 0.24528 | 0.026977907 | 3.701774e-05 | 5.3580956e-07 | 1.2139009e-05 | 2.4286335e-06 | 0.0084931629 | 9.0060934e-05 | 2.3479405 | 0.0071288867 | 0 | 5.1643522e-10 | -0.0017588749 | 1.262612e-05
PureW-2024-02-27-03.40um-spot00-83 | 3.5272 | 750036000 | 3062.14 | 0.23075372 | 0.028222115 | 3.6850111e-05 | 6.0043271e-07 | 1.1315e-05 | 2.7820089e-06 | 0.0080949799 | 0.00010180252 | -2.4985088 | 0.0085209625 | 0 | 6.1039359e-10 | -0.0016355031 | 1.4353723e-05
PureW-2024-02-27-03.40um-spot00-84 | 3.5272 | 750051000 | 2902.4 | 0.19725009 | 0.022795916 | 3.6625884e-05 | 5.0028894e-07 | 6.5571253e-06 | 3.1969313e-06 | 0.0081406264 | 7.8210841e-05 | 2.9735616 | 0.0064768706 | 2.7785037e-08 | 4.9409294e-10 | -0.0017791172 | 1.1378542e-05
PureW-2024-02-27-03.40um-spot00-85 | 3.5272 | 749950000 | 3067.68 | 0.16277996 | 0.014912391 | 3.517112e-05 | 3.5849724e-07 | 1.9646471e-06 | 2.9947694e-06 | 0.012740844 | 7.2346085e-05 | 3.0261404 | 0.0038104062 | 0 | 1.988402e-10 | -0.0019280089 | 8.2931863e-06
PureW-2024-02-27-03.40um-spot00-86 | 3.5272 | 749933000 | 2974.47 | 0.18412273 | 0.015786304 | 3.5788114e-05 | 3.582803e-07 | 5.1002209e-06 | 2.5181621e-06 | 0.012729605 | 7.332455e-05 | 3.0276314 | 0.0038650874 | 0 | 2.0138972e-10 | -0.0018260831 | 8.3796009e-06
PureW-2024-02-27-03.40um-spot00-87 | 3.5272 | 750069000 | 3390.09 | 0.1672774 | 0.020715159 | 3.4505429e-05 | 4.9917406e-07 | 3.5861724e-06 | 3.8732823e-06 | 0.0084034214 | 8.3467749e-05 | 3.0504301 | 0.0067002594 | 3.8840494e-08 | 5.038831e-10 | -0.0019602373 | 1.213089e-05
PureW-2024-02-27-03.40um-spot00-88 | 3.5272 | 749858000 | 3268.98 | 0.185548 | 0.016054216 | 3.5687518e-05 | 3.6147173e-07 | 5.8000306e-06 | 2.4924762e-06 | 0.012569239 | 7.2322434e-05 | 2.7818024 | 0.0038648138 | 0 | 2.0270761e-10 | -0.0018562179 | 8.2924475e-06
PureW-2024-02-27-03.40um-spot00-89 | 3.5272 | 750050000 | 2998.59 | 0.20652058 | 0.022468343 | 3.6617279e-05 | 4.8473826e-07 | 7.8609898e-06 | 2.8682743e-06 | 0.0084909496 | 7.7114509e-05 | 3.0558106 | 0.0061261671 | 0 | 4.6701243e-10 | -0.0017322096 | 1.1221288e-05
PureW-2024-02-27-03.40um-spot00-90 | 3.5272 | 749874000 | 3206.67 | 0.24901929 | 0.029891254 | 3.7527884e-05 | 5.8540354e-07 | 1.2050665e-05 | 2.6432612e-06 | 0.0083374272 | 9.4885347e-05 | 2.3327032 | 0.0076521724 | 2.8013515e-08 | 5.6745461e-10 | -0.0020310453 | 1.3473616e-05
PureW-2024-02-27-03.40um-spot00-91 | 3.5272 | 749962000 | 2990.05 | 0.15960924 | 0.014021573 | 3.4623806e-05 | 3.4314663e-07 | 1.9715399e-06 | 2.886222e-06 | 0.012399061 | 6.9190016e-05 | 3.031523 | 0.0037473865 | 0 | 2.0231997e-10 | -0.0016855358 | 8.1307986e-06
PureW-2024-02-27-03.40um-spot00-92 | 3.5272 | 749763000 | 3133.99 | 0.2020837 | 0.016089473 | 3.625459e-05 | 3.5699247e-07 | 8.242135e-06 | 2.0775583e-06 | 0.012563086 | 7.1731602e-05 | 3.0457321 | 0.0038323471 | 0 | 2.019161e-10 | -0.002064116 | 8.2477776e-06
PureW-2024-02-27-03.40um-spot00-93 | 3.5272 | 749942000 | 3119.28 | 0.19388524 | 0.01697698 | 3.5517153e-05 | 3.7146705e-07 | 7.2175856e-06 | 2.4120844e-06 | 0.012799715 | 7.5728262e-05 | 2.3060884 | 0.003964551 | 3.7716304e-08 | 2.056548e-10 | -0.0016946688 | 8.5819559e-06
PureW-2024-02-27-03.40um-spot00-94 | 3.5272 | 749824000 | 3164.08 | 0.20588849 | 0.016722598 | 3.5882557e-05 | 3.5440895e-07 | 8.4029523e-06 | 2.1321867e-06 | 0.01271604 | 7.2584692e-05 | 2.0930443 | 0.0038137111 | 0 | 1.9899133e-10 | -0.001863125 | 8.2213853e-06
PureW-2024-02-27-03.40um-spot00-95 | 3.5272 | 749941000 | 3544.15 | 0.24439572 | 0.033463049 | 3.7419089e-05 | 6.620616e-07 | 1.1734947e-05 | 3.0624522e-06 | 0.0075141666 | 0.00010425828 | 2.2953419 | 0.0093314729 | 0 | 7.230244e-10 | -0.0017104157 | 1.5206729e-05
PureW-2024-02-27-03.40um-spot00-96 | 3.5272 | 750099000 | 3217.59 | 0.16787592 | 0.013822129 | 3.4424867e-05 | 3.3746239e-07 | 4.4555542e-06 | 2.5061123e-06 | 0.012604076 | 6.9637204e-05 | -3.065754 | 0.0037189491 | 3.6633913e-08 | 1.9809052e-10 | -0.0020637039 | 8.1380693e-06
PureW-2024-02-27-03.40um-spot00-97 | 3.5272 | 749905000 | 3762.12 | 0.23644775 | 0.032238098 | 3.6865421e-05 | 6.526407e-07 | 1.146801e-05 | 3.107839e-06 | 0.0074957778 | 0.00010435434 | 2.3144032 | 0.0093631557 | 0 | 7.2678216e-10 | -0.0016891767 | 1.5262158e-05
PureW-2024-02-27-03.40um-spot00-98 | 3.5272 | 750046000 | 3605.02 | 0.22519828 | 0.017320051 | 3.5924719e-05 | 3.5715613e-07 | 1.107562e-05 | 1.8129389e-06 | 0.012955736 | 7.4396189e-05 | 2.0932688 | 0.0038377941 | 0 | 2.0241026e-10 | -0.0016326528 | 8.4880383e-06
PureW-2024-02-27-03.40um-spot00-99 | 3.5272 | 749995000 | 3241.88 | 0.20757024 | 0.022556401 | 3.6783e-05 | 4.8641388e-07 | 8.0289253e-06 | 2.8414591e-06 | 0.0086722053 | 7.8373513e-05 | 3.0249105 | 0.0060932632 | 2.7603983e-08 | 4.4654919e-10 | -0.0013926062 | 1.1127465e-05
PureW-2024-02-27-03.40um-spot00-100 | 3.5272 | 749908000 | 3285.7 | 0.24235408 | 0.029220847 | 3.6972203e-05 | 5.823066e-07 | 1.1802299e-05 | 2.7043607e-06 | 0.0079357748 | 9.3534421e-05 | 2.3817862 | 0.0079278911 | 0 | 6.1892705e-10 | -0.0017462082 | 1.3723604e-05
PureW-2024-02-27-03.40um-spot00-101 | 3.5272 | 749955000 | 3335.49 | 0.22246331 | 0.016956755 | 3.6037733e-05 | 3.5086717e-07 | 1.0682461e-05 | 1.8240548e-06 | 0.012883723 | 7.3361433e-05 | 2.3429643 | 0.0038170333 | 0 | 1.9565417e-10 | -0.0015691771 | 8.2378877e-06
PureW-2024-02-27-03.40um-spot00-102 | 3.5272 | 750198000 | 3462.19 | 0.17055506 | 0.015154685 | 3.4796985e-05 | 3.6252558e-07 | 4.1438007e-06 | 2.7217132e-06 | 0.012686774 | 7.4392143e-05 | 3.005571 | 0.0039362722 | 3.9462192e-08 | 2.1022811e-10 | -0.0014972362 | 8.6721408e-06
PureW-2024-02-27-03.40um-spot00-103 | 3.5272 | 750125000 | 3167.09 | 0.24549235 | 0.029447668 | 3.7319071e-05 | 5.8183233e-07 | 1.1885728e-05 | 2.6683803e-06 | 0.007788444 | 9.0776445e-05 | 2.3607006 | 0.0078398265 | 0 | 6.2575194e-10 | -0.0017098949 | 1.3480628e-05
PureW-2024-02-27-03.40um-spot00-104 | 3.5272 | 749853000 | 3216.76 | 0.24291359 | 0.030753613 | 3.7168033e-05 | 6.155193e-07 | 1.201808e-05 | 2.8051635e-06 | 0.0078180435 | 9.8299576e-05 | 2.3300158 | 0.0084557917 | 0 | 6.4663417e-10 | -0.0016983146 | 1.4235871e-05
PureW-2024-02-27-03.40um-spot00-105 | 3.5272 | 749887000 | 2882.5 | 0.24650884 | 0.029217127 | 3.7369517e-05 | 5.758882e-07 | 1.1943316e-05 | 2.6280679e-06 | 0.0081653096 | 9.2192719e-05 | 2.3805993 | 0.0075936537 | 4.0052633e-08 | 5.7922628e-10 | -0.0017613803 | 1.3324122e-05
PureW-2024-02-27-03.40um-spot00-106 | 3.5272 | 749993000 | 2838.96 | 0.24574644 | 0.028450305 | 3.7625467e-05 | 5.6057975e-07 | 1.1742289e-05 | 2.5817086e-06 | 0.0082004243 | 8.7457633e-05 | 2.4268176 | 0.0071742366 | 0 | 5.5445677e-10 | -0.0016991685 | 1.2732096e-05
PureW-2024-02-27-03.40um-spot00-107 | 3.5272 | 750029000 | 2953.86 | 0.24136856 | 0.030490579 | 3.7480265e-05 | 6.0190725e-07 | 1.1128929e-05 | 2.8995703e-06 | 0.0079501786 | 9.5204043e-05 | 2.3548164 | 0.0080537484 | 0 | 6.1714631e-10 | -0.0015053856 | 1.3792403e-05
PureW-2024-02-27-03.40um-spot00-108 | 3.5272 | 749730000 | 2884.49 | 0.24545438 | 0.028661471 | 3.7361447e-05 | 5.6913055e-07 | 1.2068435e-05 | 2.5748505e-06 | 0.0079175696 | 8.9636539e-05 | 2.3722288 | 0.007614422 | 2.8691497e-08 | 5.9014604e-10 | -0.0015711852 | 1.3079094e-05
PureW-2024-02-27-03.40um-spot00-109 | 3.5272 | 749976000 | 2841.94 | 0.22179793 | 0.026122717 | 3.6444585e-05 | 5.7558571e-07 | 1.1236354e-05 | 2.7022944e-06 | 0.0081581541 | 9.59045e-05 | -2.5164502 | 0.007963739 | 0 | 5.8114276e-10 | -0.0016394663 | 1.368853e-05
PureW-2024-02-27-03.40um-spot00-110 | 3.5272 | 750032000 | 3075.09 | 0.1965659 | 0.015101144 | 3.5337632e-05 | 3.4411516e-07 | 8.4201104e-06 | 2.0124169e-06 | 0.012650637 | 7.1707578e-05 | 3.0202153 | 0.003804557 | 0 | 2.0134044e-10 | -0.0015721645 | 8.2931953e-06
PureW-2024-02-27-03.40um-spot00-111 | 3.5272 | 749926000 | 3158 | 0.23585513 | 0.030231224 | 3.7367683e-05 | 6.111305e-07 | 1.1180922e-05 | 2.9395982e-06 | 0.0078545343 | 9.389589e-05 | 2.3115724 | 0.0080401374 | 2.7451954e-08 | 6.3006959e-10 | -0.0014334179 | 1.3790231e-05
PureW-2024-02-27-03.40um-spot00-112 | 3.5272 | 749860000 | 3377.92 | 0.24005533 | 0.029825521 | 3.7058548e-05 | 6.0135161e-07 | 1.1867242e-05 | 2.7755667e-06 | 0.0080435588 | 9.6423057e-05 | 2.3358562 | 0.008061641 | 0 | 6.1280052e-10 | -0.0017481366 | 1.3918302e-05
PureW-2024-02-27-03.40um-spot00-113 | 3.5272 | 749757000 | 3053.86 | 0.2372963 | 0.030441614 | 3.6976764e-05 | 6.2388398e-07 | 1.208006e-05 | 2.8416877e-06 | 0.0080138951 | 9.9242516e-05 | 2.3355843 | 0.0083278628 | 0 | 6.303596e-10 | -0.0017568251 | 1.4292113e-05
PureW-2024-02-27-03.40um-spot00-114 | 3.5272 | 749974000 | 3218.43 | 0.20897253 | 0.024235763 | 3.6748124e-05 | 5.2900664e-07 | 8.8593709e-06 | 2.9375439e-06 | 0.007681033 | 8.0543764e-05 | 2.9927701 | 0.0070703584 | 2.7490493e-08 | 5.6082301e-10 | -0.0016836619 | 1.1989065e-05
PureW-2024-02-27-03.40um-spot00-115 | 3.5272 | 750071000 | 3322.04 | 0.2381415 | 0.027505351 | 3.6772071e-05 | 5.630798e-07 | 1.223284e-05 | 2.5478614e-06 | 0.0083033706 | 9.2630527e-05 | 2.3306929 | 0.007500675 | 0 | 5.5121194e-10 | -0.0017786424 | 1.3110584e-05
PureW-2024-02-27-03.40um-spot00-116 | 3.5272 | 750015000 | 3214.92 | 0.20047593 | 0.023597508 | 3.6200184e-05 | 5.2830587e-07 | 8.2820909e-06 | 3.0683704e-06 | 0.0079271025 | 8.4706213e-05 | 2.9489708 | 0.0072019823 | 0 | 5.3608449e-10 | -0.0015933179 | 1.2156906e-05
PureW-2024-02-27-03.40um-spot00-117 | 3.5272 | 750089000 | 3171.02 | 0.22719581 | 0.028841476 | 3.6708817e-05 | 6.0017399e-07 | 1.0999807e-05 | 2.9587519e-06 | 0.0074559603 | 9.2439445e-05 | 2.3384625 | 0.0083393307 | 2.8042017e-08 | 6.7076058e-10 | -0.0014119656 | 1.381453e-05
PureW-2024-02-27-03.40um-spot00-118 | 3.5272 | 749964000 | 3145.71 | 0.23531897 | 0.028670529 | 3.6615854e-05 | 5.8786982e-07 | 1.1856544e-05 | 2.7389504e-06 | 0.0076372977 | 9.3235188e-05 | 2.3438955 | 0.0082112628 | 0 | 6.5166971e-10 | -0.001689925 | 1.3827777e-05
PureW-2024-02-27-03.40um-spot00-119 | 3.5272 | 749965000 | 3092.47 | 0.13737763 | 0.018363967 | 3.3107542e-05 | 5.0416951e-07 | 3.9125464e-07 | 4.668148e-06 | 0.0082420765 | 8.1803704e-05 | 2.9864859 | 0.0066924708 | 0 | 5.0650474e-10 | -0.0017083359 | 1.1989523e-05
PureW-2024-02-27-03.40um-spot00-120 | 3.5272 | 750006000 | 3103.53 | 0.22663869 | 0.027071282 | 3.6430523e-05 | 5.6711398e-07 | 1.1247868e-05 | 2.7643501e-06 | 0.0081028882 | 9.1693553e-05 | 2.3509216 | 0.007610321 | 3.8155095e-08 | 5.767484e-10 | -0.0015341235 | 1.3237237e-05
PureW-2024-02-27-03.40um-spot00-121 | 3.5272 | 749934000 | 3290.53 | 0.13628622 | 0.017568379 | 3.2890717e-05 | 4.8595815e-07 | 4.1247106e-07 | 4.5083387e-06 | 0.0084004059 | 8.0869777e-05 | 3.0297744 | 0.0064925947 | 0 | 4.7779408e-10 | -0.0017660512 | 1.1666948e-05
PureW-2024-02-27-03.40um-spot00-122 | 3.5272 | 749929000 | 3116.27 | 0.18414158 | 0.015128184 | 3.5277701e-05 | 3.5880388e-07 | 7.2860783e-06 | 2.2465275e-06 | 0.012364668 | 7.2072267e-05 | 3.0243517 | 0.0039124783 | 0 | 2.0737687e-10 | -0.0017752697 | 8.3458535e-06
PureW-2024-02-27-03.40um-spot00-123 | 3.5272 | 749996000 | 3326.31 | 0.24038336 | 0.030786374 | 3.7170795e-05 | 6.1935198e-07 | 1.1803511e-05 | 2.8649983e-06 | 0.0076024595 | 9.7906564e-05 | 2.3095461 | 0.0086610871 | 3.8046154e-08 | 6.6777612e-10 | -0.0016728371 | 1.4248609e-05
PureW-2024-02-27-03.40um-spot00-124 | 3.5272 | 750079000 | 3154.19 | 0.1795978 | 0.013837605 | 3.4982746e-05 | 3.3854366e-07 | 6.9654421e-06 | 2.1303607e-06 | 0.012473004 | 6.9287027e-05 | -2.7892678 | 0.0037371165 | 0 | 1.9853441e-10 | -0.0015067867 | 8.0824017e-06
PureW-2024-02-27-03.40um-spot00-125 | 3.5272 | 749934000 | 3239.32 | 0.19522618 | 0.022534834 | 3.6004732e-05 | 5.1060728e-07 | 7.6769306e-06 | 3.0854428e-06 | 0.0078655504 | 8.0257181e-05 | 2.9540568 | 0.0068782731 | 0 | 5.31008e-10 | -0.0015232788 | 1.1780974e-05
PureW-2024-02-27-03.40um-spot00-126 | 3.5272 | 750003000 | 2918.36 | 0.20658558 | 0.022558067 | 3.6310208e-05 | 5.1823591e-07 | 1.0046374e-05 | 2.6393367e-06 | 0.0088920431 | 8.5103197e-05 | -2.5691509 | 0.0064784664 | 2.7806932e-08 | 4.5968191e-10 | -0.0013766913 | 1.1938006e-05
PureW-2024-02-27-03.40um-spot00-127 | 3.5272 | 749925000 | 3286.74 | 0.23718106 | 0.030727345 | 3.7213517e-05 | 6.2023886e-07 | 1.1387801e-05 | 2.9502317e-06 | 0.0080222104 | 9.9520478e-05 | 2.299316 | 0.0083415283 | 0 | 6.2080321e-10 | -0.0015380416 | 1.4175731e-05
PureW-2024-02-27-03.40um-spot00-128 | 3.5272 | 749793000 | 3533.57 | 0.20161217 | 0.029174595 | 3.6329452e-05 | 6.4700218e-07 | 8.0768328e-06 | 3.7961188e-06 | 0.007563433 | 0.00010271634 | 2.759278 | 0.0091494261 | 0 | 6.9347368e-10 | -0.0017794984 | 1.4889915e-05
PureW-2024-02-27-03.40um-spot00-129 | 3.5272 | 750138000 | 3216.19 | 0.22288792 | 0.031782184 | 3.680707e-05 | 6.9728916e-07 | 1.1162942e-05 | 3.2668605e-06 | 0.0074613873 | 0.00011030059 | -2.4588261 | 0.010023383 | 3.9335012e-08 | 7.6895712e-10 | -0.0018118898 | 1.6217677e-05
PureW-2024-02-27-03.40um-spot00-130 | 3.5272 | 749703000 | 3692 | 0.16534989 | 0.01539901 | 3.4808074e-05 | 3.7740245e-07 | 3.8073797e-06 | 2.8836409e-06 | 0.012410953 | 7.7123291e-05 | 3.0516919 | 0.0041701512 | 0 | 2.1579845e-10 | -0.001695293 | 8.8034294e-06
PureW-2024-02-27-03.40um-spot00-131 | 3.5272 | 749785000 | 3316.02 | 0.13649878 | 0.019464758 | 3.2947632e-05 | 5.4039946e-07 | 6.8153937e-07 | 4.9460609e-06 | 0.0077803097 | 8.5241315e-05 | 2.9484448 | 0.0073864001 | 0 | 5.8744386e-10 | -0.0016675967 | 1.2871203e-05
PureW-2024-02-27-03.40um-spot00-132 | 3.5272 | 749992000 | 3142.74 | 0.21832267 | 0.025353202 | 3.6460395e-05 | 5.3464888e-07 | 9.9539322e-06 | 2.8363922e-06 | 0.0083259291 | 8.6389179e-05 | 2.392183 | 0.006978062 | 2.7938142e-08 | 5.2164541e-10 | -0.0012501815 | 1.2368565e-05
PureW-2024-02-27-03.40um-spot00-133 | 3.5272 | 749817000 | 2947.2 | 0.13942931 | 0.017263648 | 3.3154972e-05 | 4.7006617e-07 | 7.4026849e-07 | 4.2787799e-06 | 0.0087564229 | 7.7612808e-05 | 2.9911318 | 0.0059759474 | 0 | 4.4280522e-10 | -0.0016868418 | 1.1228676e-05
PureW-2024-02-27-03.40um-spot00-134 | 3.5272 | 749930000 | 3146.41 | 0.24121011 | 0.017571059 | 3.6070165e-05 | 3.4826127e-07 | 1.2806256e-05 | 1.5955101e-06 | 0.012814465 | 7.2760141e-05 | 1.8386638 | 0.0037969779 | 0 | 1.9821247e-10 | -0.0016672231 | 8.2270016e-06
PureW-2024-02-27-03.40um-spot00-135 | 3.5272 | 749754000 | 3019.69 | 0.24178192 | 0.029448864 | 3.689854e-05 | 5.9892696e-07 | 1.2540965e-05 | 2.6448418e-06 | 0.0079904033 | 9.7522959e-05 | 2.3170514 | 0.0082066975 | 2.8696068e-08 | 6.1092127e-10 | -0.0019322641 | 1.3906378e-05
PureW-2024-02-27-03.40um-spot00-136 | 3.5272 | 750075000 | 3043.77 | 0.24161971 | 0.028257439 | 3.7272548e-05 | 5.7117632e-07 | 1.2172409e-05 | 2.5697355e-06 | 0.0080834421 | 9.0350461e-05 | 2.3255262 | 0.0075163573 | 0 | 5.6742979e-10 | -0.0017634628 | 1.297944e-05
PureW-2024-02-27-03.40um-spot00-137 | 3.5272 | 750107000 | 3431.86 | 0.22731438 | 0.027049339 | 3.6911276e-05 | 5.640066e-07 | 1.1054815e-05 | 2.7598723e-06 | 0.0080821492 | 8.8323741e-05 | 2.3696059 | 0.007349839 | 0 | 5.5904819e-10 | -0.0014560556 | 1.2760773e-05
PureW-2024-02-27-03.40um-spot00-138 | 3.5272 | 749845000 | 3088.24 | 0.24200389 | 0.029651128 | 3.7399158e-05 | 6.0180477e-07 | 1.2364852e-05 | 2.6641986e-06 | 0.0080060154 | 9.5626481e-05 | 2.3058136 | 0.0080304421 | 3.6028852e-08 | 5.8898657e-10 | -0.0016819715 | 1.349274e-05
PureW-2024-02-27-03.40um-spot00-139 | 3.5272 | 750005000 | 3232.16 | 0.21042686 | 0.014226496 | 3.5900136e-05 | 3.3400537e-07 | 1.1229868e-05 | 1.5555138e-06 | 0.011819616 | 6.6998514e-05 | -2.3285293 | 0.0038234839 | 0 | 2.1140522e-10 | -0.001743381 | 8.0380805e-06
PureW-2024-02-27-03.40um-spot00-140 | 3.5272 | 749811000 | 3447.53 | 0.23401273 | 0.03113557 | 3.7105347e-05 | 6.3768506e-07 | 1.1457408e-05 | 3.0248145e-06 | 0.0074680305 | 9.6536667e-05 | 2.3436939 | 0.0086946997 | 0 | 7.0529338e-10 | -0.0016010453 | 1.4481011e-05
PureW-2024-02-27-03.40um-spot00-141 | 3.5272 | 750042000 | 2929.87 | 0.23528074 | 0.030985712 | 3.7266125e-05 | 6.3504238e-07 | 1.166643e-05 | 2.9605135e-06 | 0.0079771084 | 0.00010021455 | 2.4280889 | 0.0084490327 | 3.9779346e-08 | 6.2599983e-10 | -0.0016243304 | 1.4239371e-05
PureW-2024-02-27-03.40um-spot00-142 | 3.5272 | 749863000 | 2973.34 | 0.1974135 | 0.02158829 | 3.6254274e-05 | 4.8814376e-07 | 8.0264619e-06 | 2.8767875e-06 | 0.007974189 | 7.585765e-05 | 3.0301027 | 0.0064153959 | 0 | 4.9120072e-10 | -0.0018222568 | 1.1076839e-05
PureW-2024-02-27-03.40um-spot00-143 | 3.5272 | 750009000 | 3224.46 | 0.21271126 | 0.030809489 | 3.65108e-05 | 6.9522522e-07 | 1.0468469e-05 | 3.4313097e-06 | 0.0075250406 | 0.00010897509 | -2.4576682 | 0.0098188358 | 0 | 7.5571547e-10 | -0.0014399263 | 1.6067388e-05
PureW-2024-02-27-03.40um-spot00-144 | 3.5272 | 749987000 | 3262.35 | 0.21409219 | 0.029904316 | 3.642534e-05 | 6.7660479e-07 | 1.0874182e-05 | 3.2560579e-06 | 0.0078294454 | 0.0001085739 | -2.4721957 | 0.0094004406 | 2.776177e-08 | 6.9965391e-10 | -0.001670096 | 1.5692794e-05
PureW-2024-02-27-03.40um-spot00-145 | 3.5272 | 750024000 | 3086.55 | 0.17381368 | 0.015261223 | 3.5090446e-05 | 3.7049142e-07 | 5.7143708e-06 | 2.543742e-06 | 0.012193274 | 7.2416832e-05 | 3.0001576 | 0.0039876901 | 0 | 2.1706517e-10 | -0.0016989552 | 8.5405364e-06
PureW-2024-02-27-03.40um-spot00-146 | 3.5272 | 749947000 | 3385.25 | 0.24168356 | 0.029335195 | 3.7432472e-05 | 5.9722481e-07 | 1.2423972e-05 | 2.630957e-06 | 0.0078387448 | 9.2691058e-05 | 2.293172 | 0.0079516924 | 0 | 6.0088899e-10 | -0.0019056754 | 1.3317178e-05
PureW-2024-02-27-03.40um-spot00-147 | 3.5272 | 749858000 | 2921.31 | 0.19322403 | 0.02209509 | 3.6011563e-05 | 5.0890125e-07 | 7.9473835e-06 | 3.025484e-06 | 0.007916572 | 7.8801733e-05 | 2.9483576 | 0.0067096315 | 3.9868788e-08 | 5.1639005e-10 | -0.0016707991 | 1.1545204e-05
PureW-2024-02-27-03.40um-spot00-148 | 3.5272 | 749904000 | 3157.37 | 0.22387778 | 0.028531835 | 3.6969452e-05 | 6.0720481e-07 | 1.1250732e-05 | 2.9286815e-06 | 0.0075009213 | 9.0417675e-05 | 2.3059814 | 0.0081076097 | 0 | 6.4419346e-10 | -0.0014349448 | 1.3404333e-05
PureW-2024-02-27-03.40um-spot00-149 | 3.5272 | 750099000 | 2919.66 | 0.19851353 | 0.028254486 | 3.577056e-05 | 6.6849202e-07 | 9.7385837e-06 | 3.506903e-06 | 0.0076738596 | 0.00010448799 | -2.4860116 | 0.009229298 | 0 | 7.2045469e-10 | -0.0014865755 | 1.5566385e-05
PureW-2024-02-27-03.40um-spot00-150 | 3.5272 | 749832000 | 3055.95 | 0.18599965 | 0.014083551 | 3.4924383e-05 | 3.4572787e-07 | 8.7351273e-06 | 1.9612664e-06 | 0.012004485 | 7.0320786e-05 | -2.804411 | 0.0039407295 | 3.5818428e-08 | 2.1165804e-10 | -0.0019918117 | 8.2628998e-06
PureW-2024-02-27-03.40um-spot00-151 | 3.5272 | 749669000 | 3176.15 | 0.20255999 | 0.022551936 | 3.6352587e-05 | 5.1050009e-07 | 9.1809588e-06 | 2.7972959e-06 | 0.0076970262 | 7.7492517e-05 | 2.9765499 | 0.0067873006 | 0 | 5.3372651e-10 | -0.0018652529 | 1.148817e-05
PureW-2024-02-27-03.40um-spot00-152 | 3.5272 | 749755000 | 3082.12 | 0.13987402 | 0.013044534 | 3.3471666e-05 | 3.5137899e-07 | 2.8464157e-07 | 3.2557268e-06 | 0.01208544 | 7.0075081e-05 | -3.0548908 | 0.0039037755 | 0 | 2.0990652e-10 | -0.0017398214 | 8.2697625e-06
PureW-2024-02-27-03.40um-spot00-153 | 3.5272 | 749846000 | 3232.88 | 0.19467353 | 0.015622353 | 3.5208707e-05 | 3.6394435e-07 | 9.6444351e-06 | 2.0157185e-06 | 0.012279871 | 7.2510964e-05 | 2.7563869 | 0.0039652696 | 2.7717806e-08 | 2.0965523e-10 | -0.0017895909 | 8.369098e-06
PureW-2024-02-27-03.40um-spot00-154 | 3.5272 | 750076000 | 3351.62 | 0.14615939 | 0.014015465 | 3.4186981e-05 | 3.6681898e-07 | 9.57266e-07 | 3.2608729e-06 | 0.012060625 | 7.1116088e-05 | 2.9807513 | 0.0039586851 | 0 | 2.1522644e-10 | -0.0018920605 | 8.4055753e-06
PureW-2024-02-27-03.40um-spot00-155 | 3.5272 | 749841000 | 3413.03 | 0.21290258 | 0.024450417 | 3.5982532e-05 | 5.3968638e-07 | 1.0944235e-05 | 2.7081618e-06 | 0.0084141979 | 8.7913182e-05 | 2.5585887 | 0.0070310628 | 0 | 5.0829828e-10 | -0.0017257222 | 1.2362867e-05
PureW-2024-02-27-03.40um-spot00-156 | 3.5272 | 749902000 | 2948.21 | 0.19990038 | 0.015702234 | 3.5212824e-05 | 3.5673664e-07 | 9.6996247e-06 | 1.9685677e-06 | 0.012243574 | 7.1847895e-05 | 2.5293874 | 0.0039312204 | 4.0045066e-08 | 2.1324569e-10 | -0.0018839696 | 8.4102974e-06
PureW-2024-02-27-03.40um-spot00-157 | 3.5272 | 749483000 | 3379.52 | 0.19073343 | 0.022060112 | 3.6056737e-05 | 5.2178344e-07 | 8.5435601e-06 | 2.9897863e-06 | 0.0078297667 | 7.9844416e-05 | 2.9674661 | 0.0068730606 | 0 | 5.1330844e-10 | -0.0019141358 | 1.1487283e-05
PureW-2024-02-27-03.40um-spot00-158 | 3.5272 | 749745000 | 3019.26 | 0.1792968 | 0.019820591 | 3.6092876e-05 | 4.7835904e-07 | 6.6556364e-06 | 3.0646945e-06 | 0.008173259 | 7.1905502e-05 | 2.989059 | 0.0059303606 | 0 | 4.3916068e-10 | -0.0017426337 | 1.029278e-05
PureW-2024-02-27-03.40um-spot00-159 | 3.5272 | 749682000 | 3426.88 | 0.17639524 | 0.014708952 | 3.484189e-05 | 3.691982e-07 | 8.0251469e-06 | 2.2300529e-06 | 0.012246066 | 7.2036584e-05 | -3.0455244 | 0.0039594124 | 3.8633594e-08 | 2.1019394e-10 | -0.001851029 | 8.387744e-06
PureW-2024-02-27-03.40um-spot00-160 | 3.5272 | 749814000 | 3107.41 | 0.15054564 | 0.014589087 | 3.4781259e-05 | 3.852557e-07 | 2.8474386e-06 | 3.0943189e-06 | 0.011805386 | 7.0986425e-05 | -3.0748634 | 0.0040469455 | 0 | 2.1852723e-10 | -0.0015362415 | 8.3585515e-06
PureW-2024-02-27-03.40um-spot00-161 | 3.5272 | 749851000 | 3320.46 | 0.15635856 | 0.013762151 | 3.4575201e-05 | 3.6125242e-07 | 4.4914516e-06 | 2.6716908e-06 | 0.011907526 | 6.9223032e-05 | -3.0782757 | 0.0039107556 | 0 | 2.0551534e-10 | -0.0016078623 | 8.0095531e-06
PureW-2024-02-27-03.40um-spot00-162 | 3.5272 | 749837000 | 3018.14 | 0.17254199 | 0.017707517 | 3.5293092e-05 | 4.3847623e-07 | 6.2445508e-06 | 2.9122723e-06 | 0.0084046945 | 6.8920757e-05 | 2.9856904 | 0.0055271733 | 3.9009305e-08 | 4.0076948e-10 | -0.0016026898 | 9.76513e-06
PureW-2024-02-27-03.40um-spot00-163 | 3.5272 | 749692000 | 3142.19 | 0.23139506 | 0.029182489 | 3.7151115e-05 | 6.2676323e-07 | 1.2889101e-05 | 2.6854344e-06 | 0.0076475702 | 9.4817239e-05 | 2.2523373 | 0.008337205 | 0 | 6.2177791e-10 | -0.0018012514 | 1.3526213e-05
PureW-2024-02-27-03.40um-spot00-164 | 3.5272 | 749738000 | 3464.35 | 0.23628357 | 0.030141633 | 3.7623058e-05 | 6.2709781e-07 | 1.2341089e-05 | 2.7686409e-06 | 0.0083307328 | 9.8801312e-05 | 2.2508443 | 0.0079700748 | 0 | 5.5496927e-10 | -0.0016146865 | 1.3491596e-05
PureW-2024-02-27-03.40um-spot00-165 | 3.5272 | 749694000 | 3094.54 | 0.16449514 | 0.014265471 | 3.5216885e-05 | 3.6446299e-07 | 5.4935295e-06 | 2.5281915e-06 | 0.011752117 | 6.7647049e-05 | 3.0061576 | 0.003863674 | 3.9746587e-08 | 2.0767279e-10 | -0.0018749037 | 7.9068001e-06
PureW-2024-02-27-03.40um-spot00-166 | 3.5272 | 749883000 | 3225.7 | 0.16038141 | 0.013910187 | 3.4980388e-05 | 3.7229071e-07 | 5.8624058e-06 | 2.4936381e-06 | 0.011563701 | 6.9237391e-05 | -2.8483829 | 0.0040264161 | 0 | 2.161018e-10 | -0.0016896149 | 8.1270936e-06
PureW-2024-02-27-03.40um-spot00-167 | 3.5272 | 749813000 | 3270.73 | 0.21410514 | 0.033176404 | 3.6870709e-05 | 7.6839774e-07 | 1.1715239e-05 | 3.4618435e-06 | 0.0072019942 | 0.0001145519 | -2.4258161 | 0.010787503 | 0 | 8.2811121e-10 | -0.0017369974 | 1.6850249e-05
PureW-2024-02-27-03.40um-spot00-168 | 3.5272 | 749852000 | 3364.41 | 0.21499129 | 0.016493673 | 3.6310621e-05 | 3.700231e-07 | 1.1944474e-05 | 1.7252063e-06 | 0.012146038 | 7.0944387e-05 | 2.7239508 | 0.0039195874 | 2.8334229e-08 | 2.0629037e-10 | -0.0015041727 | 8.1289519e-06
PureW-2024-02-27-03.40um-spot00-169 | 3.5272 | 749894000 | 3071.45 | 0.19394197 | 0.014793032 | 3.5902767e-05 | 3.7146524e-07 | 1.0627968e-05 | 1.8006551e-06 | 0.011767712 | 7.0287914e-05 | -2.3725538 | 0.0040264077 | 0 | 2.1974159e-10 | -0.0017673312 | 8.3567415e-06
PureW-2024-02-27-03.40um-spot00-170 | 3.5272 | 750006000 | 3254.16 | 0.18325645 | 0.015004567 | 3.5420808e-05 | 3.631517e-07 | 8.6012191e-06 | 2.1363852e-06 | 0.011597327 | 6.790546e-05 | 2.4803335 | 0.0039206148 | 0 | 2.1148729e-10 | -0.0016894514 | 7.9104987e-06
PureW-2024-02-27-03.40um-spot00-171 | 3.5272 | 749695000 | 3149.56 | 0.19899547 | 0.016614915 | 3.5537582e-05 | 3.85064e-07 | 1.0889589e-05 | 1.9935658e-06 | 0.011759172 | 7.233437e-05 | 2.2671506 | 0.0041213929 | 3.906917e-08 | 2.2142531e-10 | -0.0017762716 | 8.3868815e-06
PureW-2024-02-27-03.40um-spot00-172 | 3.5272 | 749542000 | 3028.38 | 0.19955401 | 0.020884293 | 3.6797497e-05 | 4.8862934e-07 | 9.8476982e-06 | 2.546096e-06 | 0.0079052124 | 7.1027443e-05 | 2.9509202 | 0.0060555465 | 0 | 4.5954691e-10 | -0.0016287521 | 1.0293217e-05
PureW-2024-02-27-03.40um-spot00-173 | 3.5272 | 749767000 | 3301.5 | 0.16179452 | 0.014250275 | 3.5052458e-05 | 3.8349365e-07 | 6.5201089e-06 | 2.4725094e-06 | 0.011469342 | 7.0886794e-05 | -2.861957 | 0.0041551771 | 0 | 2.2153534e-10 | -0.0017504553 | 8.2806175e-06
PureW-2024-02-27-03.40um-spot00-174 | 3.5272 | 749759000 | 2902.52 | 0.18008411 | 0.019960433 | 3.5902949e-05 | 4.9147006e-07 | 7.8113306e-06 | 2.9513536e-06 | 0.0077924291 | 7.1903733e-05 | -3.1121541 | 0.0062305982 | 2.75543e-08 | 4.7617755e-10 | -0.0017729166 | 1.0514413e-05
PureW-2024-02-27-03.40um-spot00-175 | 3.5272 | 749759000 | 3101.87 | 0.19317638 | 0.013285234 | 3.5696549e-05 | 3.4521055e-07 | 1.1327628e-05 | 1.5723391e-06 | 0.01161214 | 6.6380988e-05 | -1.9125112 | 0.0038610297 | 0 | 2.0922947e-10 | -0.001635453 | 7.8967142e-06
PureW-2024-02-27-03.40um-spot00-176 | 3.5272 | 749826000 | 2914.64 | 0.21341625 | 0.031477734 | 3.7141898e-05 | 7.3663784e-07 | 1.192822e-05 | 3.2522319e-06 | 0.007102784 | 0.00010531376 | -2.4689976 | 0.010049563 | 0 | 7.8895404e-10 | -0.0015844524 | 1.5674836e-05
PureW-2024-02-27-03.40um-spot00-177 | 3.5272 | 749901000 | 3410.81 | 0.22578386 | 0.038102821 | 3.7413301e-05 | 8.3031749e-07 | 1.2426839e-05 | 3.6583734e-06 | 0.0070621386 | 0.00012236503 | 2.2358722 | 0.011650562 | 3.9093883e-08 | 8.5905073e-10 | -0.0017239375 | 1.7324927e-05
PureW-2024-02-27-03.40um-spot00-178 | 3.5272 | 749718000 | 3150.44 | 0.19966736 | 0.02031377 | 3.6538469e-05 | 4.8245391e-07 | 1.0568872e-05 | 2.4097492e-06 | 0.0079709675 | 7.1485663e-05 | 2.9920149 | 0.0060452109 | 0 | 4.4667389e-10 | -0.0015676962 | 1.020472e-05
PureW-2024-02-27-03.40um-spot00-179 | 3.5272 | 749795000 | 3237.23 | 0.20758544 | 0.024675344 | 3.6228352e-05 | 5.6584989e-07 | 1.141478e-05 | 2.7384897e-06 | 0.0085453307 | 9.023394e-05 | 2.4730473 | 0.0070977869 | 0 | 4.8580045e-10 | -0.0017179767 | 1.2247664e-05
PureW-2024-02-27-03.40um-spot00-180 | 3.5272 | 749752000 | 2808.37 | 0.17744515 | 0.018349845 | 3.5739155e-05 | 4.5847612e-07 | 7.8478743e-06 | 2.7549785e-06 | 0.0082619469 | 6.9612674e-05 | -3.0833328 | 0.0056895403 | 3.7945585e-08 | 4.0671059e-10 | -0.0018178443 | 9.7839777e-06
PureW-2024-02-27-03.40um-spot00-181 | 3.5272 | 750042000 | 3228.87 | 0.16317189 | 0.012944013 | 3.4804853e-05 | 3.5676119e-07 | 7.4053067e-06 | 2.1543229e-06 | 0.011439061 | 6.674498e-05 | -2.420892 | 0.0039320925 | 0 | 2.1353986e-10 | -0.0017286798 | 7.9362609e-06
PureW-2024-02-27-03.40um-spot00-182 | 3.5272 | 749794000 | 3086.63 | 0.16339222 | 0.019865824 | 3.5401272e-05 | 5.1597482e-07 | 5.9015625e-06 | 3.4877683e-06 | 0.007621835 | 7.3757597e-05 | -3.1127659 | 0.0065346977 | 0 | 5.0439881e-10 | -0.0016622357 | 1.0867459e-05
PureW-2024-02-27-03.40um-spot00-183 | 3.5272 | 749617000 | 3229.77 | 0.19437786 | 0.017189881 | 3.5462308e-05 | 3.9951709e-07 | 1.0026368e-05 | 2.1897388e-06 | 0.011522458 | 7.3779149e-05 | 2.2753829 | 0.0042927735 | 4.0041569e-08 | 2.3750865e-10 | -0.0016190612 | 8.7279122e-06
PureW-2024-02-27-03.40um-spot00-184 | 3.5272 | 749855000 | 3328.45 | 0.14250497 | 0.019842686 | 3.3812498e-05 | 5.5146607e-07 | 2.8407969e-06 | 4.4897498e-06 | 0.007845407 | 8.2984956e-05 | -2.9058167 | 0.0071623614 | 0 | 5.4764241e-10 | -0.00176698 | 1.2259068e-05
PureW-2024-02-27-03.40um-spot00-185 | 3.5272 | 749822000 | 3074.2 | 0.17922468 | 0.014271838 | 3.5065635e-05 | 3.6679121e-07 | 9.0850524e-06 | 2.0312925e-06 | 0.011523892 | 6.9645992e-05 | -2.8696785 | 0.0040649652 | 0 | 2.2276359e-10 | -0.0015529938 | 8.2855615e-06
PureW-2024-02-27-03.40um-spot00-186 | 3.5272 | 749862000 | 3362.58 | 0.17480574 | 0.014327506 | 3.527572e-05 | 3.7814886e-07 | 8.4450739e-06 | 2.1289445e-06 | 0.011587449 | 7.1623294e-05 | -2.3914984 | 0.0041656383 | 2.7584828e-08 | 2.252437e-10 | -0.0015855734 | 8.4795069e-06
PureW-2024-02-27-03.40um-spot00-187 | 3.5272 | 749926000 | 3112.8 | 0.16121333 | 0.019175126 | 3.5155748e-05 | 4.9747427e-07 | 5.2629846e-06 | 3.4968608e-06 | 0.0079273383 | 7.3467645e-05 | -3.0917677 | 0.0062597918 | 0 | 4.7195644e-10 | -0.0016208611 | 1.0685833e-05
PureW-2024-02-27-03.40um-spot00-188 | 3.5272 | 749745000 | 2837.62 | 0.17048636 | 0.020835822 | 3.5740539e-05 | 5.242531e-07 | 6.3316524e-06 | 3.4407311e-06 | 0.0076744968 | 7.5735738e-05 | -3.0160291 | 0.0066709551 | 0 | 5.111097e-10 | -0.0016710971 | 1.1109549e-05
PureW-2024-02-27-03.40um-spot00-189 | 3.5272 | 749904000 | 2832.38 | 0.14720499 | 0.013417213 | 3.4348934e-05 | 3.6106954e-07 | 2.7536475e-06 | 2.9313381e-06 | 0.011566544 | 6.6824381e-05 | -3.1214634 | 0.0038869031 | 2.7716233e-08 | 2.1274872e-10 | -0.0016515413 | 7.9469048e-06
PureW-2024-02-27-03.40um-spot00-190 | 3.5272 | 749796000 | 3272.8 | 0.16926263 | 0.014172484 | 3.4723919e-05 | 3.7196656e-07 | 7.5372527e-06 | 2.2740958e-06 | 0.011465915 | 7.1070881e-05 | -2.8631355 | 0.0041690572 | 0 | 2.2757839e-10 | -0.0016577906 | 8.44336e-06
PureW-2024-02-27-03.40um-spot00-191 | 3.5272 | 749837000 | 3343.26 | 0.16467212 | 0.013233571 | 3.4854739e-05 | 3.6120314e-07 | 7.3648552e-06 | 2.18445e-06 | 0.011538786 | 6.8570371e-05 | -2.426908 | 0.004003511 | 0 | 2.1469859e-10 | -0.0017885459 | 8.0832614e-06
PureW-2024-02-27-03.40um-spot00-192 | 3.5272 | 749684000 | 3124.1 | 0.17218524 | 0.013711273 | 3.5624681e-05 | 3.6498771e-07 | 8.0597034e-06 | 2.0905486e-06 | 0.011575518 | 6.7741411e-05 | -2.3866007 | 0.0039424707 | 2.8269482e-08 | 2.0902582e-10 | -0.0015578607 | 7.9063403e-06
PureW-2024-02-27-03.40um-spot00-193 | 3.5272 | 750004000 | 3299.67 | 0.18422783 | 0.015318134 | 3.5383787e-05 | 3.7667744e-07 | 9.5496826e-06 | 2.0918612e-06 | 0.011838839 | 7.0023959e-05 | 2.6954347 | 0.0039688566 | 0 | 2.1090698e-10 | -0.001603878 | 8.0977212e-06

## Unirradiated avg
Run | Thermal Diffusivity (M^2s^-1)
1 | 7.0558186e-05
2 | 6.9087593e-05
3 | 6.9208748e-05
4 | 7.0021288e-05
5 | 6.9751042e-05
6 | 7.0500113e-05
7 | 7.0747617e-05
8 | 6.6619522e-05
9 | 6.6955266e-05
10 | 6.5997948e-05
11 | 6.7961094e-05
AVG | 6.885531e-05

## DPA vs Diffusivity
Run | Timestamp | DPA | Thermal Diffusivity [m^2s^-1] | Thermal Diffusivity Error [m^2s^-1] | Start DPA/min: | 0.01809947 | Update manually
runs 1-11 | 0' | 0 | 0 | 0 | End DPA/min: | 0.01206631
12 | 1 | 0.0180828934 | 6.3479519e-05 | 1.7914082e-06 | DPA/min^2 | 3.314921e-05
13 | 2 | 0.0361326376 | 5.8329891e-05 | 1.3407581e-06
14 | 3 | 0.0541492326 | 4.9881306e-05 | 7.2957351e-07
15 | 4 | 0.0721326784 | 4.7087473e-05 | 6.8182443e-07
16 | 5 | 0.090082975 | 4.5403323e-05 | 6.0903658e-07
17 | 6 | 0.1080001224 | 4.7645355e-05 | 8.4459259e-07
18 | 7 | 0.1258841206 | 4.3893141e-05 | 5.4873807e-07
19 | 8 | 0.1437349696 | 4.4658635e-05 | 1.1291076e-06
20 | 9 | 0.1615526694 | 4.4302385e-05 | 1.0560491e-06
21 | 10 | 0.17933722 | 4.2055634e-05 | 5.1010808e-07
22 | 11 | 0.1970886214 | 4.1222996e-05 | 4.8116995e-07
23 | 12 | 0.2148068736 | 4.1706708e-05 | 4.9719129e-07
24 | 13 | 0.2324919766 | 4.0775363e-05 | 4.8012139e-07
25 | 14 | 0.2501439304 | 4.1384141e-05 | 9.5073732e-07
26 | 15 | 0.267762735 | 3.9086014e-05 | 1.4032502e-07
27 | 16 | 0.2853483904 | 4.0523076e-05 | 4.3066682e-07
28 | 17 | 0.3029008966 | 3.9876358e-05 | 4.2152421e-07
29 | 18 | 0.3204202536 | 4.0303139e-05 | 6.0962614e-07
30 | 19 | 0.3379064614 | 3.9917258e-05 | 4.2651439e-07
31 | 20 | 0.35535952 | 4.0566946e-05 | 8.8086237e-07
32 | 21 | 0.3727794294 | 3.9265984e-05 | 5.6792277e-07
33 | 22 | 0.3901661896 | 4.0200682e-05 | 4.3461379e-07
34 | 23 | 0.4075198006 | 4.0433744e-05 | 6.4248671e-07
35 | 24 | 0.4248402624 | 3.8793956e-05 | 5.9187438e-07
36 | 25 | 0.442127575 | 3.8609331e-05 | 3.774738e-07
37 | 26 | 0.4593817384 | 3.7988111e-05 | 3.9457069e-07
38 | 27 | 0.4766027526 | 3.8311803e-05 | 3.8438435e-07
39 | 28 | 0.4937906176 | 3.8527565e-05 | 4.0125149e-07
40 | 29 | 0.5109453334 | 3.9553402e-05 | 5.9156228e-07
41 | 30 | 0.5280669 | 3.9452132e-05 | 6.1124837e-07
42 | 31 | 0.5451553174 | 3.782858e-05 | 4.1548081e-07
43 | 32 | 0.5622105856 | 3.9387226e-05 | 7.6096712e-07
44 | 33 | 0.5792327046 | 3.8340533e-05 | 3.5082796e-07
45 | 34 | 0.5962216744 | 3.6816717e-05 | 3.6955596e-07
46 | 35 | 0.613177495 | 3.9146427e-05 | 5.9246057e-07
47 | 36 | 0.6301001664 | 3.8116248e-05 | 5.6226211e-07
48 | 37 | 0.6469896886 | 3.6626755e-05 | 3.8427308e-07
49 | 38 | 0.6638460616 | 3.8518789e-05 | 6.2353553e-07
50 | 39 | 0.6806692854 | 3.8488008e-05 | 8.028795e-07
51 | 40 | 0.69745936 | 3.7381156e-05 | 3.8167131e-07
52 | 41 | 0.7142162854 | 3.8030488e-05 | 6.1028252e-07
53 | 42 | 0.7309400616 | 3.8119755e-05 | 7.2997127e-07
54 | 43 | 0.7476306886 | 3.8076578e-05 | 5.8117642e-07
55 | 44 | 0.7642881664 | 3.7100012e-05 | 5.6614665e-07
56 | 45 | 0.780912495 | 3.6086619e-05 | 3.7225443e-07
57 | 46 | 0.7975036744 | 3.8234599e-05 | 5.7219813e-07
58 | 47 | 0.8140617046 | 3.6270258e-05 | 3.8497531e-07
59 | 48 | 0.8305865856 | 3.763133e-05 | 8.0202902e-07
60 | 49 | 0.8470783174 | 3.6838239e-05 | 5.1033126e-07
61 | 50 | 0.8635369 | 3.8126366e-05 | 6.2536569e-07
62 | 51 | 0.8799623334 | 3.6727319e-05 | 3.5581342e-07
63 | 52 | 0.8963546176 | 3.568958e-05 | 3.7525474e-07
64 | 53 | 0.9127137526 | 3.6309295e-05 | 3.3540863e-07
65 | 54 | 0.9290397384 | 3.8025901e-05 | 5.8976293e-07
66 | 55 | 0.945332575 | 3.5318668e-05 | 3.770891e-07
67 | 56 | 0.9615922624 | 3.7571564e-05 | 5.8448748e-07
68 | 57 | 0.9778188006 | 3.7668395e-05 | 6.6796128e-07
69 | 58 | 0.9940121896 | 3.7523332e-05 | 5.8798714e-07
70 | 59 | 1.010172 | 3.5677049e-05 | 3.7472914e-07
71 | 60 | 1.02629952 | 3.6036472e-05 | 3.5130437e-07
72 | 61 | 1.042393 | 3.6896375e-05 | 5.3468231e-07
73 | 62 | 1.058454 | 3.7534854e-05 | 5.6597773e-07
74 | 63 | 1.074482 | 3.6497096e-05 | 4.6624007e-07
75 | 64 | 1.090476 | 3.7032415e-05 | 5.0326097e-07
76 | 65 | 1.106437735 | 3.647512e-05 | 5.2451665e-07
77 | 66 | 1.122366 | 3.6950451e-05 | 5.2294641e-07
78 | 67 | 1.138261 | 3.7599101e-05 | 6.8135858e-07
79 | 68 | 1.154123 | 3.7785406e-05 | 6.22821e-07
80 | 69 | 1.169952 | 3.6121223e-05 | 3.5703406e-07
81 | 70 | 1.18574722 | 3.653913e-05 | 3.5319379e-07
82 | 71 | 1.20151 | 3.701774e-05 | 5.3580956e-07
83 | 72 | 1.217239 | 3.6850111e-05 | 6.0043271e-07
84 | 73 | 1.232935 | 3.6625884e-05 | 5.0028894e-07
85 | 74 | 1.248598 | 3.517112e-05 | 3.5849724e-07
86 | 75 | 1.264227975 | 3.5788114e-05 | 3.582803e-07
87 | 76 | 1.279825 | 3.4505429e-05 | 4.9917406e-07
88 | 77 | 1.295388 | 3.5687518e-05 | 3.6147173e-07
89 | 78 | 1.310919 | 3.6617279e-05 | 4.8473826e-07
90 | 79 | 1.326416 | 3.7527884e-05 | 5.8540354e-07
91 | 80 | 1.34188 | 3.4623806e-05 | 3.4314663e-07
92 | 81 | 1.357311 | 3.625459e-05 | 3.5699247e-07
93 | 82 | 1.372709 | 3.5517153e-05 | 3.7146705e-07
94 | 83 | 1.388073 | 3.5882557e-05 | 3.5440895e-07
95 | 84 | 1.403405 | 3.7419089e-05 | 6.620616e-07
96 | 85 | 1.418703295 | 3.4424867e-05 | 3.3746239e-07
97 | 86 | 1.433969 | 3.6865421e-05 | 6.526407e-07
98 | 87 | 1.449201 | 3.5924719e-05 | 3.5715613e-07
99 | 88 | 1.464399 | 3.6783e-05 | 4.8641388e-07
100 | 89 | 1.479565 | 3.6972203e-05 | 5.823066e-07
101 | 90 | 1.49469786 | 3.6037733e-05 | 3.5086717e-07
102 | 91 | 1.509797 | 3.4796985e-05 | 3.6252558e-07
103 | 92 | 1.524864 | 3.7319071e-05 | 5.8183233e-07
104 | 93 | 1.539897 | 3.7168033e-05 | 6.155193e-07
105 | 94 | 1.554897 | 3.7369517e-05 | 5.758882e-07
106 | 95 | 1.569863695 | 3.7625467e-05 | 5.6057975e-07
107 | 96 | 1.584797 | 3.7480265e-05 | 6.0190725e-07
108 | 97 | 1.599698 | 3.7361447e-05 | 5.6913055e-07
109 | 98 | 1.614565 | 3.6444585e-05 | 5.7558571e-07
110 | 99 | 1.6294 | 3.5337632e-05 | 3.4411516e-07
111 | 100 | 1.6442008 | 3.7367683e-05 | 6.111305e-07
112 | 101 | 1.658969 | 3.7058548e-05 | 6.0135161e-07
113 | 102 | 1.673704 | 3.6976764e-05 | 6.2388398e-07
114 | 103 | 1.688405 | 3.6748124e-05 | 5.2900664e-07
115 | 104 | 1.703074 | 3.6772071e-05 | 5.630798e-07
116 | 105 | 1.717709175 | 3.6200184e-05 | 5.2830587e-07
117 | 106 | 1.732311 | 3.6708817e-05 | 6.0017399e-07
118 | 107 | 1.74688 | 3.6615854e-05 | 5.8786982e-07
119 | 108 | 1.761416 | 3.3107542e-05 | 5.0416951e-07
120 | 109 | 1.775919 | 3.6430523e-05 | 5.6711398e-07
121 | 110 | 1.79038882 | 3.2890717e-05 | 4.8595815e-07
122 | 111 | 1.804825 | 3.5277701e-05 | 3.5880388e-07
123 | 112 | 1.819229 | 3.7170795e-05 | 6.1935198e-07
124 | 113 | 1.833599 | 3.4982746e-05 | 3.3854366e-07
125 | 114 | 1.847936 | 3.6004732e-05 | 5.1060728e-07
126 | 115 | 1.862239735 | 3.6310208e-05 | 5.1823591e-07
127 | 116 | 1.87651 | 3.7213517e-05 | 6.2023886e-07
128 | 117 | 1.890748 | 3.6329452e-05 | 6.4700218e-07
129 | 118 | 1.904952 | 3.680707e-05 | 6.9728916e-07
130 | 119 | 1.919124 | 3.4808074e-05 | 3.7740245e-07
131 | 120 | 1.93326192 | 3.2947632e-05 | 5.4039946e-07
132 | 121 | 1.947367 | 3.6460395e-05 | 5.3464888e-07
133 | 122 | 1.961439 | 3.3154972e-05 | 4.7006617e-07
134 | 123 | 1.975477 | 3.6070165e-05 | 3.4826127e-07
135 | 124 | 1.989483 | 3.689854e-05 | 5.9892696e-07
136 | 125 | 2.003455375 | 3.7272548e-05 | 5.7117632e-07
137 | 126 | 2.017395 | 3.6911276e-05 | 5.640066e-07
138 | 127 | 2.031301 | 3.7399158e-05 | 6.0180477e-07
139 | 128 | 2.045174 | 3.5900136e-05 | 3.3400537e-07
140 | 129 | 2.059013 | 3.7105347e-05 | 6.3768506e-07
141 | 130 | 2.0728201 | 3.7266125e-05 | 6.3504238e-07
142 | 131 | 2.086594 | 3.6254274e-05 | 4.8814376e-07
143 | 132 | 2.100334 | 3.65108e-05 | 6.9522522e-07
144 | 133 | 2.114041 | 3.642534e-05 | 6.7660479e-07
145 | 134 | 2.127715 | 3.5090446e-05 | 3.7049142e-07
146 | 135 | 2.141356095 | 3.7432472e-05 | 5.9722481e-07
147 | 136 | 2.154964 | 3.6011563e-05 | 5.0890125e-07
148 | 137 | 2.168538 | 3.6969452e-05 | 6.0720481e-07
149 | 138 | 2.18208 | 3.577056e-05 | 6.6849202e-07
150 | 139 | 2.195588 | 3.4924383e-05 | 3.4572787e-07
151 | 140 | 2.20906336 | 3.6352587e-05 | 5.1050009e-07
152 | 141 | 2.222505 | 3.3471666e-05 | 3.5137899e-07
153 | 142 | 2.235914 | 3.5208707e-05 | 3.6394435e-07
154 | 143 | 2.24929 | 3.4186981e-05 | 3.6681898e-07
155 | 144 | 2.262632 | 3.5982532e-05 | 5.3968638e-07
156 | 145 | 2.275941895 | 3.5212824e-05 | 3.5673664e-07
157 | 146 | 2.289218 | 3.6056737e-05 | 5.2178344e-07
158 | 147 | 2.302461 | 3.6092876e-05 | 4.7835904e-07
159 | 148 | 2.315671 | 3.484189e-05 | 3.691982e-07
160 | 149 | 2.328848 | 3.4781259e-05 | 3.852557e-07
161 | 150 | 2.3419917 | 3.4575201e-05 | 3.6125242e-07
162 | 151 | 2.355102 | 3.5293092e-05 | 4.3847623e-07
163 | 152 | 2.36818 | 3.7151115e-05 | 6.2676323e-07
164 | 153 | 2.381224 | 3.7623058e-05 | 6.2709781e-07
165 | 154 | 2.394235 | 3.5216885e-05 | 3.6446299e-07
166 | 155 | 2.407212775 | 3.4980388e-05 | 3.7229071e-07
167 | 156 | 2.420158 | 3.6870709e-05 | 7.6839774e-07
168 | 157 | 2.433069 | 3.6310621e-05 | 3.700231e-07
169 | 158 | 2.445948 | 3.5902767e-05 | 3.7146524e-07
170 | 159 | 2.458793 | 3.5420808e-05 | 3.631517e-07
171 | 160 | 2.47160512 | 3.5537582e-05 | 3.85064e-07
172 | 161 | 2.484384 | 3.6797497e-05 | 4.8862934e-07
173 | 162 | 2.49713 | 3.5052458e-05 | 3.8349365e-07
174 | 163 | 2.509843 | 3.5902949e-05 | 4.9147006e-07
175 | 164 | 2.522522 | 3.5696549e-05 | 3.4521055e-07
176 | 165 | 2.535168735 | 3.7141898e-05 | 7.3663784e-07
177 | 166 | 2.547782 | 3.7413301e-05 | 8.3031749e-07
178 | 167 | 2.560362 | 3.6538469e-05 | 4.8245391e-07
179 | 168 | 2.572909 | 3.6228352e-05 | 5.6584989e-07
180 | 169 | 2.585423 | 3.5739155e-05 | 4.5847612e-07
181 | 170 | 2.59790362 | 3.4804853e-05 | 3.5676119e-07
182 | 171 | 2.610351 | 3.5401272e-05 | 5.1597482e-07
183 | 172 | 2.622766 | 3.5462308e-05 | 3.9951709e-07
184 | 173 | 2.635147 | 3.3812498e-05 | 5.5146607e-07
185 | 174 | 2.647495 | 3.5065635e-05 | 3.6679121e-07
186 | 175 | 2.659809775 | 3.527572e-05 | 3.7814886e-07
187 | 176 | 2.672092 | 3.5155748e-05 | 4.9747427e-07
188 | 177 | 2.68434 | 3.5740539e-05 | 5.242531e-07
189 | 178 | 2.696556 | 3.4348934e-05 | 3.6106954e-07
190 | 179 | 2.708738 | 3.4723919e-05 | 3.7196656e-07
191 | 180 | 2.7208872 | 3.4854739e-05 | 3.6120314e-07
192 | 181 | 2.733003 | 3.5624681e-05 | 3.6498771e-07
193 | 182 | 2.745086 | 3.5383787e-05 | 3.7667744e-07