## Raw_Data_vacancies
Depth | Vacancies by Ion | Vacancies by recoil | Fluence | Atomic Density | Spot Size Radius(m) | Spot Size Area(m) | Number of Ions | Current at start(A) | current at end(A) | q(C) | Q(trapezoid of charge*time) (A-h) - integral of the charge by time curve | time(s)
Ang |  |  | 4.8617e+18 | cm-3 | 0.001 | 4.442883e-06 | 21600000000000 | 3.6e-09 | 3.6e-09 | 8e-19 | 1.728e-05 | 4800
200.01 | 0.0350256 | 1.76595 |  | 6.289e+22 | [7 empty] | 4800
400.01 | 0.0373189 | 1.89049
600.01 | 0.0393839 | 1.97639
800.01 | 0.0413288 | 2.20172
1000.01 | 0.0431671 | 2.20505
1200.01 | 0.0444483 | 2.24552
1400.01 | 0.0460268 | 2.30164
1600.01 | 0.0475478 | 2.44182
1800.01 | 0.0492335 | 2.50483
2000.01 | 0.0498536 | 2.54188
2200.01 | 0.0510117 | 2.57481
2400.01 | 0.0520547 | 2.63106
2600.01 | 0.0515668 | 2.60813
2800.01 | 0.052302 | 2.63942
3000.01 | 0.0536628 | 2.69135
3200.01 | 0.0532189 | 2.74839
3400.01 | 0.0534191 | 2.75379
3600.01 | 0.0524701 | 2.67955
3800.01 | 0.0518365 | 2.6949
4000.01 | 0.0514622 | 2.5027
4200.01 | 0.0511053 | 2.46998
4400.01 | 0.0499892 | 2.51614
4600.01 | 0.0471314 | 2.31332
4800.01 | 0.0461019 | 2.29377
5000.01 | 0.0449713 | 2.12736
5200.01 | 0.0430084 | 2.11111
5400.01 | 0.0408678 | 1.98634
5600.01 | 0.0389479 | 1.85096
5800.01 | 0.037461 | 1.80382
6000.01 | 0.0354771 | 1.64422
6200.01 | 0.0327769 | 1.52286
6400.01 | 0.030818 | 1.39303
6600.01 | 0.0277916 | 1.25971
6800.01 | 0.0260509 | 1.16414
7000.01 | 0.0241205 | 1.0553
7200.01 | 0.0219258 | 0.973778
7400.01 | 0.0201471 | 0.88088
7600.01 | 0.0177242 | 0.761868
7800.01 | 0.0158869 | 0.664461
8000.01 | 0.0142979 | 0.590559
8200.01 | 0.0120339 | 0.510865
8400.01 | 0.0106216 | 0.448196
8600.01 | 0.00884161 | 0.340249
8800.01 | 0.00805454 | 0.329568
9000.01 | 0.00674876 | 0.256977
9200.01 | 0.0052627 | 0.200282
9400.01 | 0.00452705 | 0.170279
9600.01 | 0.00368237 | 0.136365
9800.01 | 0.00251238 | 0.0943629
10000 | 0.00216094 | 0.0678829
10200 | 0.0017745 | 0.0609791
10400 | 0.00130053 | 0.0464907
10600 | 0.00112702 | 0.0402263
10800 | 0.000950017 | 0.0335267
11000 | 0.00066051 | 0.0190011
11200 | 0.000473506 | 0.0152159
11400 | 0.000369004 | 0.010886
11600 | 0.000292002 | 0.00851972
11800 | 0.0001485 | 0.00289649
12000 | 4.65e-05 | 0.00234305
12200 | 5.25e-05 | 0.00199019
12400 | 5.7e-05 | 0.00196249
12600 | 4.2e-05 | 0.000675486
12800 | 2.5e-06 | 0.000114242
13000 | 4.5e-06 | 0.000148607
13200 | 8e-06 | 0.000173994
13400 | 6.5e-06 | 0.000226942
13600 | 2.5e-06 | 0.00106866
13800 | 0 | 0
14000 | 0 | 0
14200 | 0 | 0
14400 | 0 | 0
14600 | 0 | 0
14800 | 0 | 0
15000 | 0 | 0
15200 | 0 | 0
15400 | 0 | 0
15600 | 0 | 0
15800 | 0 | 0
16000 | 0 | 0
16200 | 0 | 0
16400 | 0 | 0
16600 | 0 | 0
16800 | 0 | 0
17000 | 0 | 0
17200 | 0 | 0
17400 | 0 | 0
17600 | 0 | 0
17800 | 0 | 0
18000 | 0 | 0
18200 | 0 | 0
18400 | 0 | 0
18600 | 0 | 0
18800 | 0 | 0
19000 | 0 | 0
19200 | 0 | 0
19400 | 0 | 0
19600 | 0 | 0
19800 | 0 | 0
20000 | 0 | 0
To convert | to Energy Los | t - multiply b | y Average Binding Energy = 3 eV/Vacancy

## Analysis_vacancies
Depth | Total Vacs | Dpa | Measured DPA (1.124 um depth)
um | 10.25MeV | 10.25MeV | 1.165747
0.020001 | 1.8009756 | 1.392243
0.040001 | 1.9278089 | 1.490292
0.060001 | 2.0157739 | 1.558293
0.080001 | 2.2430488 | 1.733988
0.100001 | 2.2482171 | 1.737983
0.120001 | 2.2899683 | 1.770259
0.140001 | 2.3476668 | 1.814863
0.160001 | 2.4893678 | 1.924404
0.180001 | 2.5540635 | 1.974417
0.200001 | 2.5917336 | 2.003538
0.220001 | 2.6258217 | 2.02989
0.240001 | 2.6831147 | 2.07418
0.260001 | 2.6596968 | 2.056077
0.280001 | 2.691722 | 2.080834
0.300001 | 2.7450128 | 2.122031
0.320001 | 2.8016089 | 2.165782
0.340001 | 2.8072091 | 2.170112
0.360001 | 2.7320201 | 2.111987
0.380001 | 2.7467365 | 2.123363
0.400001 | 2.5541622 | 1.974494
0.420001 | 2.5210853 | 1.948924
0.440001 | 2.5661292 | 1.983745
0.460001 | 2.3604514 | 1.824746
0.480001 | 2.3398719 | 1.808837
0.500001 | 2.1723313 | 1.67932
0.520001 | 2.1541184 | 1.66524
0.540001 | 2.0272078 | 1.567132
0.560001 | 1.8899079 | 1.460992
0.580001 | 1.841281 | 1.423401
0.600001 | 1.6796971 | 1.298489
0.620001 | 1.5556369 | 1.202584
0.640001 | 1.423848 | 1.100705
0.660001 | 1.2875016 | 0.9953024
0.680001 | 1.1901909 | 0.9200764
0.700001 | 1.0794205 | 0.8344454
0.720001 | 0.9957038 | 0.7697283
0.740001 | 0.9010271 | 0.6965385
0.760001 | 0.7795922 | 0.6026633
0.780001 | 0.6803479 | 0.5259426
0.800001 | 0.6048569 | 0.4675843
0.820001 | 0.5228989 | 0.4042267
0.840001 | 0.4588176 | 0.3546887
0.860001 | 0.34909061 | 0.2698643
0.880001 | 0.33762254 | 0.2609989
0.900001 | 0.26372576 | 0.2038731
0.920001 | 0.2055447 | 0.1588962
0.940001 | 0.17480605 | 0.1351337
0.960001 | 0.14004737 | 0.1082635
0.980001 | 0.09687528 | 0.07488938
1 | 0.07004384 | 0.05414735
1.02 | 0.0627536 | 0.04851164
1.04 | 0.04779123 | 0.03694498
1.06 | 0.04135332 | 0.03196816
1.08 | 0.034476717 | 0.02665221
1.1 | 0.01966161 | 0.0151994
1.12 | 0.015689406 | 0.01212869
1.14 | 0.011255004 | 0.008700675
1.16 | 0.008811722 | 0.006811897
1.18 | 0.00304499 | 0.002353928
1.2 | 0.00238955 | 0.00184724
1.22 | 0.00204269 | 0.0015791
1.24 | 0.00201949 | 0.001561166
1.26 | 0.000717486 | 0.0005546522
1.28 | 0.000116742 | 9.024734e-05
1.3 | 0.000153107 | 0.0001183593
1.32 | 0.000181994 | 0.0001406904
1.34 | 0.000233442 | 0.0001804622
1.36 | 0.00107116 | 0.0008280597
1.38 | 0 | 0
1.4 | 0 | 0
1.42 | 0 | 0
1.44 | 0 | 0
1.46 | 0 | 0
1.48 | 0 | 0
1.5 | 0 | 0
1.52 | 0 | 0
1.54 | 0 | 0
1.56 | 0 | 0
1.58 | 0 | 0
1.6 | 0 | 0
1.62 | 0 | 0
1.64 | 0 | 0
1.66 | 0 | 0
1.68 | 0 | 0
1.7 | 0 | 0
1.72 | 0 | 0
1.74 | 0 | 0
1.76 | 0 | 0
1.78 | 0 | 0
1.8 | 0 | 0
1.82 | 0 | 0
1.84 | 0 | 0
1.86 | 0 | 0
1.88 | 0 | 0
1.9 | 0 | 0
1.92 | 0 | 0
1.94 | 0 | 0
1.96 | 0 | 0
1.98 | 0 | 0
2 | 0 | 0

## TGS Data
run_name | grating_value[um] | SAW_freq[Hz] | SAW_freq_error[Hz] | A[Wm^-2] | A_err[Wm^-2] | alpha[m^2s^-1] | alpha_err[m2s-1] | beta[s^0.5] | beta_err[s^0.5] | B[Wm^-2] | B_err[Wm^-2] | theta | theta_err | tau[s] | tau_err[s] | C[Wm^-2] | C_err[Wm^-2]
W11Ta-2024-01-22-06.40um-spot00-1 | 3.5314 | 727027000 | 4799.16 | 0.28314785 | 0.018502866 | 3.5096019e-05 | 2.8907874e-07 | 9.7145748e-06 | 1.654146e-06 | 0.016781066 | 9.4665404e-05 | 2.6898236 | 0.0037528695 | 0 | 1.6155078e-10 | -0.0020170985 | 9.5966567e-06
W11Ta-2024-01-22-06.40um-spot00-2 | 3.5314 | 727070000 | 4188.49 | 0.28908101 | 0.033440319 | 3.5628961e-05 | 5.0521059e-07 | 8.9952119e-06 | 2.9915053e-06 | 0.0093048901 | 0.00011881389 | 2.7313677 | 0.0085690109 | 0 | 6.0082093e-10 | -0.0022911031 | 1.6666093e-05
W11Ta-2024-01-22-06.40um-spot00-3 | 3.5314 | 727153000 | 4077.55 | 0.28524984 | 0.032557739 | 3.5468469e-05 | 4.9756767e-07 | 8.9523221e-06 | 2.9622357e-06 | 0.0094047022 | 0.0001169556 | 2.7462435 | 0.0083476924 | 2.3116039e-08 | 5.8583949e-10 | -0.0022688562 | 1.6428046e-05
W11Ta-2024-01-22-06.40um-spot00-4 | 3.5314 | 727321000 | 4728.04 | 0.28558912 | 0.020103738 | 3.5077686e-05 | 3.119353e-07 | 9.7914799e-06 | 1.776879e-06 | 0.015968895 | 9.9985069e-05 | 2.699075 | 0.0041704088 | 0 | 1.8718821e-10 | -0.002148652 | 1.044308e-05
W11Ta-2024-01-22-06.40um-spot00-5 | 3.5314 | 727418000 | 4289.42 | 0.25306601 | 0.072809151 | 3.5449264e-05 | 1.1614144e-06 | 4.7276113e-06 | 8.652212e-06 | 0.0054463214 | 0.0002756603 | 4.15476 | 0.034471376 | 0 | 2.2913055e-09 | -0.0022316143 | 3.8086339e-05
W11Ta-2024-01-22-06.40um-spot00-6 | 3.5314 | 727278000 | 4027.42 | 0.30441658 | 0.038927049 | 3.5874311e-05 | 5.7489419e-07 | 1.019828e-05 | 3.1438516e-06 | 0.0095910727 | 0.00015489295 | 2.4300592 | 0.010773274 | 3.5977296e-08 | 6.1896696e-10 | -0.00220927 | 1.9034449e-05
W11Ta-2024-01-22-06.40um-spot00-7 | 3.5314 | 727363000 | 4404.24 | 0.2996173 | 0.042380843 | 3.5804753e-05 | 6.297522e-07 | 9.7850907e-06 | 3.5386879e-06 | 0.0082288382 | 0.00014460847 | 2.3989684 | 0.011762023 | 0 | 8.6737288e-10 | -0.0021566861 | 2.0846814e-05
W11Ta-2024-01-22-06.40um-spot00-8 | 3.5314 | 727390000 | 3942.13 | 0.28175063 | 0.040947787 | 3.5314133e-05 | 6.4129785e-07 | 9.5184896e-06 | 3.6966206e-06 | 0.0080479275 | 0.00014652304 | 2.3987371 | 0.012184393 | 0 | 8.8178391e-10 | -0.0018827615 | 2.0917006e-05
W11Ta-2024-01-22-06.40um-spot00-9 | 3.5314 | 727360000 | 4253.47 | 0.30140761 | 0.019616757 | 3.5118573e-05 | 2.9497765e-07 | 1.1346704e-05 | 1.547552e-06 | 0.015993886 | 9.5626248e-05 | 2.2400851 | 0.0039718061 | 3.6012416e-08 | 1.7537401e-10 | -0.0021130463 | 9.8205324e-06
W11Ta-2024-01-22-06.40um-spot00-10 | 3.5314 | 726952000 | 4824.84 | 0.26317728 | 0.019125948 | 3.4753365e-05 | 3.0506994e-07 | 7.4393422e-06 | 2.0125157e-06 | 0.017375876 | 0.00010407915 | 2.6895057 | 0.003980816 | 0 | 1.6279153e-10 | -0.0020966333 | 1.0186531e-05
W11Ta-2024-01-22-06.40um-spot00-11 | 3.5314 | 727089000 | 4204.14 | 0.29942979 | 0.018059633 | 3.5021385e-05 | 2.7205214e-07 | 1.1174415e-05 | 1.4463845e-06 | 0.017468216 | 9.3273856e-05 | 2.2386622 | 0.0035412365 | 0 | 1.4561181e-10 | -0.0021068814 | 9.1079887e-06
W11Ta-2024-01-22-06.40um-spot00-12 | 3.5314 | 727050000 | 4380.29 | 0.27810515 | 0.017909819 | 3.417521e-05 | 2.8458392e-07 | 9.9134488e-06 | 1.6364025e-06 | 0.017553997 | 0.00010148096 | 2.6773992 | 0.0038420504 | 2.3999229e-08 | 1.5777827e-10 | -0.0019637887 | 9.9822256e-06
W11Ta-2024-01-22-06.40um-spot00-13 | 3.5314 | 726883000 | 4172.65 | 0.25576109 | 0.032101087 | 3.2720749e-05 | 5.2070443e-07 | 7.3612988e-06 | 3.569167e-06 | 0.0087394187 | 0.00013875128 | 2.4277185 | 0.010627788 | 0 | 7.7733632e-10 | -0.0019834238 | 2.013541e-05
W11Ta-2024-01-22-06.40um-spot00-14 | 3.5314 | 726624000 | 4179.25 | 0.25131481 | 0.013921836 | 3.0598607e-05 | 2.3739009e-07 | 9.6054137e-06 | 1.4935917e-06 | 0.016896179 | 0.00010091331 | 2.717787 | 0.0039761875 | 0 | 1.7032852e-10 | -0.0021271231 | 1.0392605e-05
W11Ta-2024-01-22-06.40um-spot00-15 | 3.5314 | 726485000 | 4192.17 | 0.26264924 | 0.012728192 | 2.9939216e-05 | 2.1512367e-07 | 1.1510594e-05 | 1.2266321e-06 | 0.017257404 | 9.8883776e-05 | 2.7014515 | 0.003811716 | 3.450743e-08 | 1.5961213e-10 | -0.0019009099 | 1.004981e-05
W11Ta-2024-01-22-06.40um-spot00-16 | 3.5314 | 726165000 | 3968.3 | 0.22852803 | 0.012000084 | 2.8759849e-05 | 2.1737719e-07 | 8.5863908e-06 | 1.5065112e-06 | 0.017075499 | 0.00010083045 | 2.757019 | 0.0039339518 | 0 | 1.6871359e-10 | -0.0020137915 | 1.0497383e-05
W11Ta-2024-01-22-06.40um-spot00-17 | 3.5314 | 725586000 | 4281.74 | 0.22049157 | 0.019497521 | 2.8553423e-05 | 3.4854046e-07 | 6.0870111e-06 | 2.7643251e-06 | 0.0093648197 | 0.00012038222 | 2.4829801 | 0.0086041504 | 0 | 6.050159e-10 | -0.0021878805 | 1.7391769e-05
W11Ta-2024-01-22-06.40um-spot00-18 | 3.5314 | 725390000 | 4271.82 | 0.24261805 | 0.011256301 | 2.8110865e-05 | 2.0029399e-07 | 1.0943521e-05 | 1.2343325e-06 | 0.017670707 | 0.00010240443 | 2.798243 | 0.0038594064 | 2.9948189e-08 | 1.595359e-10 | -0.0023097406 | 1.0428584e-05
W11Ta-2024-01-22-06.40um-spot00-19 | 3.5314 | 725714000 | 4184.81 | 0.19702184 | 0.010597059 | 2.7201626e-05 | 1.9872525e-07 | 3.7623392e-06 | 1.8427665e-06 | 0.01638454 | 9.6269088e-05 | 2.2553577 | 0.0039043795 | 0 | 1.7466888e-10 | -0.0021182833 | 1.035311e-05
W11Ta-2024-01-22-06.40um-spot00-20 | 3.5314 | 725478000 | 4071.45 | 0.18468376 | 0.010367659 | 2.65607e-05 | 2.0255857e-07 | 1.8706581e-06 | 2.0386518e-06 | 0.015292916 | 9.6456173e-05 | 2.7697987 | 0.0042114585 | 0 | 2.0373244e-10 | -0.0021555306 | 1.1065259e-05
W11Ta-2024-01-22-06.40um-spot00-21 | 3.5314 | 725537000 | 4313.95 | 0.19647717 | 0.016552171 | 2.6717471e-05 | 3.1242613e-07 | 3.4002902e-06 | 2.9246888e-06 | 0.0098206027 | 0.00011997082 | 2.7835075 | 0.0082032417 | 3.7596018e-08 | 5.6841857e-10 | -0.0023268114 | 1.7425949e-05
W11Ta-2024-01-22-06.40um-spot00-22 | 3.5314 | 725325000 | 4333.22 | 0.1769998 | 0.0092170677 | 2.6201603e-05 | 1.8490642e-07 | 1.0471929e-06 | 1.9422767e-06 | 0.016452036 | 9.5636109e-05 | 2.7310815 | 0.0038701072 | 0 | 1.6752322e-10 | -0.0020216472 | 1.0169045e-05
W11Ta-2024-01-22-06.40um-spot00-23 | 3.5314 | 725207000 | 4071.47 | 0.19114137 | 0.0095614048 | 2.6254416e-05 | 1.8426963e-07 | 3.2235069e-06 | 1.7559527e-06 | 0.017473398 | 0.0001000931 | 2.7340203 | 0.0038121585 | 0 | 1.6189377e-10 | -0.0019691787 | 1.0496421e-05
W11Ta-2024-01-22-06.40um-spot00-24 | 3.5314 | 725526000 | 4613.82 | 0.18176564 | 0.016979404 | 2.5990454e-05 | 3.3191761e-07 | 1.1335234e-06 | 3.4845607e-06 | 0.0087533609 | 0.00012375897 | 2.7576792 | 0.0094951562 | 3.6961172e-08 | 7.2346905e-10 | -0.0021038145 | 1.9132429e-05
W11Ta-2024-01-22-06.40um-spot00-25 | 3.5314 | 725221000 | 4149.13 | 0.18554181 | 0.016427745 | 2.5754683e-05 | 3.1832651e-07 | 1.9443681e-06 | 3.2406206e-06 | 0.008816623 | 0.00012243147 | 2.7933813 | 0.0093289873 | 0 | 7.0844512e-10 | -0.0019869662 | 1.892683e-05
W11Ta-2024-01-22-06.40um-spot00-26 | 3.5314 | 725357000 | 4732.35 | 0.25925959 | 0.010633614 | 2.6880759e-05 | 1.8522444e-07 | 1.3700226e-05 | 1.0000091e-06 | 0.017689648 | 0.00010743137 | 2.7328384 | 0.0040396688 | 0 | 1.6711909e-10 | -0.0019668195 | 1.1014092e-05
W11Ta-2024-01-22-06.40um-spot00-27 | 3.5314 | 725076000 | 4557.56 | 0.25739242 | 0.010052002 | 2.6516127e-05 | 1.7750511e-07 | 1.4199723e-05 | 9.3903134e-07 | 0.017583631 | 0.00010459742 | 2.7828844 | 0.00396029 | 2.3684813e-08 | 1.640485e-10 | -0.0022227245 | 1.0768171e-05
W11Ta-2024-01-22-06.40um-spot00-28 | 3.5314 | 725384000 | 4195.48 | 0.177452 | 0.0091008159 | 2.5351748e-05 | 1.8358757e-07 | 1.8820922e-06 | 1.8901537e-06 | 0.017476688 | 0.00010193836 | 2.7415909 | 0.0038844776 | 0 | 1.6756546e-10 | -0.00227642 | 1.0881245e-05
W11Ta-2024-01-22-06.40um-spot00-29 | 3.5314 | 725393000 | 4452.82 | 0.21074731 | 0.0090987551 | 2.5665835e-05 | 1.7244026e-07 | 8.0624031e-06 | 1.3187101e-06 | 0.017262419 | 9.8712449e-05 | 2.7371975 | 0.0038082179 | 0 | 1.6530483e-10 | -0.0016924767 | 1.0558276e-05
W11Ta-2024-01-22-06.40um-spot00-30 | 3.5314 | 724902000 | 3939.38 | 0.21050945 | 0.0097921088 | 2.5930504e-05 | 1.814689e-07 | 7.3391562e-06 | 1.4540088e-06 | 0.017462005 | 0.00010277099 | 2.3053753 | 0.0039089792 | 2.2087521e-08 | 1.6648593e-10 | -0.0019903047 | 1.0769731e-05
W11Ta-2024-01-22-06.40um-spot00-31 | 3.5314 | 725085000 | 4050.01 | 0.18163493 | 0.015835513 | 2.5441705e-05 | 3.1240824e-07 | 1.8717041e-06 | 3.2099248e-06 | 0.0088293735 | 0.00012145992 | 2.7789776 | 0.0092394968 | 0 | 7.004832e-10 | -0.0019221977 | 1.8795337e-05
W11Ta-2024-01-22-06.40um-spot00-32 | 3.5314 | 725082000 | 4014.97 | 0.24835483 | 0.010201122 | 2.6273382e-05 | 1.7433726e-07 | 1.160264e-05 | 1.1029522e-06 | 0.017803679 | 0.0001037447 | 2.2737303 | 0.0038684739 | 0 | 1.6523085e-10 | -0.0021174808 | 1.0862525e-05
W11Ta-2024-01-22-06.40um-spot00-33 | 3.5314 | 724864000 | 4133.15 | 0.18736382 | 0.009126586 | 2.5032378e-05 | 1.7575464e-07 | 3.2570226e-06 | 1.7413633e-06 | 0.017066449 | 9.9993097e-05 | 2.3293948 | 0.0038976728 | 2.2233033e-08 | 1.74767e-10 | -0.0019736331 | 1.0942495e-05
W11Ta-2024-01-22-06.40um-spot00-34 | 3.5314 | 725311000 | 4018.88 | 0.19492046 | 0.0089316701 | 2.5096017e-05 | 1.7328197e-07 | 5.2634827e-06 | 1.5397053e-06 | 0.017421932 | 0.00010082498 | 2.7181523 | 0.0038539079 | 0 | 1.6994637e-10 | -0.0020439149 | 1.0945281e-05
W11Ta-2024-01-22-06.40um-spot00-35 | 3.5314 | 724874000 | 4207.59 | 0.18583319 | 0.016108557 | 2.5312423e-05 | 3.126295e-07 | 2.3214676e-06 | 3.157857e-06 | 0.0090279343 | 0.00012684409 | 2.7990908 | 0.0094380133 | 0 | 6.9778488e-10 | -0.0018578592 | 1.9356135e-05
W11Ta-2024-01-22-06.40um-spot00-36 | 3.5314 | 724898000 | 4436.99 | 0.18731783 | 0.0086290875 | 2.474191e-05 | 1.6926102e-07 | 3.736341e-06 | 1.6259159e-06 | 0.01806804 | 0.00010257286 | 2.7765676 | 0.0037816887 | 2.2168228e-08 | 1.6184244e-10 | -0.0021637424 | 1.0942004e-05
W11Ta-2024-01-22-06.40um-spot00-37 | 3.5314 | 725008000 | 4228.84 | 0.18218783 | 0.015687428 | 2.5075767e-05 | 3.097999e-07 | 2.2784949e-06 | 3.1501413e-06 | 0.0089006148 | 0.00012670608 | 2.8064507 | 0.0095642122 | 0 | 7.0174898e-10 | -0.0024663427 | 1.9283157e-05
W11Ta-2024-01-22-06.40um-spot00-38 | 3.5314 | 725330000 | 4365.6 | 0.19003415 | 0.0086108397 | 2.476906e-05 | 1.7110936e-07 | 5.3414603e-06 | 1.5261331e-06 | 0.017488717 | 0.00010098012 | 2.7338783 | 0.0038455126 | 0 | 1.6733155e-10 | -0.0022697364 | 1.0890795e-05
W11Ta-2024-01-22-06.40um-spot00-39 | 3.5314 | 725140000 | 4343.33 | 0.1821697 | 0.0082588484 | 2.4585928e-05 | 1.6627724e-07 | 4.4473537e-06 | 1.5766926e-06 | 0.017615729 | 9.933547e-05 | 2.2738579 | 0.0037427502 | 3.7320067e-08 | 1.5582815e-10 | -0.0021233161 | 1.0341849e-05
W11Ta-2024-01-22-06.40um-spot00-40 | 3.5314 | 724721000 | 4087.79 | 0.21175966 | 0.0092808325 | 2.4889278e-05 | 1.7098062e-07 | 7.8484637e-06 | 1.3691043e-06 | 0.017768311 | 0.00010606391 | 2.2871556 | 0.0039641362 | 0 | 1.7071599e-10 | -0.0019718822 | 1.1282562e-05
W11Ta-2024-01-22-06.40um-spot00-41 | 3.5314 | 724867000 | 4195.7 | 0.18494781 | 0.0087811802 | 2.5023548e-05 | 1.7377358e-07 | 4.1144137e-06 | 1.6569468e-06 | 0.016903295 | 9.8530914e-05 | 2.2998664 | 0.0038730325 | 0 | 1.6819648e-10 | -0.0021142975 | 1.0536691e-05
W11Ta-2024-01-22-06.40um-spot00-42 | 3.5314 | 724684000 | 4148.21 | 0.17997577 | 0.008341813 | 2.4694561e-05 | 1.6810953e-07 | 2.9770083e-06 | 1.6720853e-06 | 0.017959096 | 0.00010072191 | 2.7617755 | 0.0037331437 | 2.3022709e-08 | 1.5730715e-10 | -0.0021647049 | 1.0626282e-05
W11Ta-2024-01-22-06.40um-spot00-43 | 3.5314 | 725087000 | 4283.13 | 0.1756476 | 0.0079486844 | 2.4369293e-05 | 1.6485762e-07 | 3.3981156e-06 | 1.6206946e-06 | 0.017211431 | 9.778317e-05 | 2.723323 | 0.0037812929 | 0 | 1.6185972e-10 | -0.0021395798 | 1.0453595e-05
W11Ta-2024-01-22-06.40um-spot00-44 | 3.5314 | 724734000 | 4387.48 | 0.1831791 | 0.0088379101 | 2.4646374e-05 | 1.7418301e-07 | 3.4688713e-06 | 1.7235927e-06 | 0.017152807 | 0.00010174393 | 2.3191589 | 0.003943337 | 0 | 1.7319969e-10 | -0.0022582692 | 1.1002776e-05
W11Ta-2024-01-22-06.40um-spot00-45 | 3.5314 | 724908000 | 4569.7 | 0.22512577 | 0.0090767393 | 2.5193699e-05 | 1.6889498e-07 | 1.0854324e-05 | 1.1282061e-06 | 0.017363842 | 0.00010351539 | 2.7334369 | 0.0039678024 | 2.2557917e-08 | 1.7032018e-10 | -0.0023731734 | 1.1018173e-05
W11Ta-2024-01-22-06.40um-spot00-46 | 3.5314 | 724754000 | 4054.93 | 0.18816118 | 0.0086027694 | 2.4558608e-05 | 1.6995789e-07 | 5.2523317e-06 | 1.5539266e-06 | 0.017166661 | 9.9586756e-05 | 2.3087235 | 0.0038562104 | 0 | 1.7000106e-10 | -0.0021245332 | 1.0802974e-05
W11Ta-2024-01-22-06.40um-spot00-47 | 3.5314 | 724928000 | 4020.01 | 0.17576645 | 0.008268458 | 2.4351144e-05 | 1.7138048e-07 | 3.4100753e-06 | 1.6846188e-06 | 0.017510538 | 0.0001027945 | 2.7178067 | 0.0039053775 | 0 | 1.651273e-10 | -0.0021081028 | 1.0893278e-05
W11Ta-2024-01-22-06.40um-spot00-48 | 3.5314 | 724557000 | 4440.26 | 0.17821279 | 0.015320269 | 2.4513916e-05 | 3.0587384e-07 | 1.8434617e-06 | 3.2055399e-06 | 0.00875547 | 0.00012641166 | 2.8051892 | 0.0096991154 | 2.3053528e-08 | 7.471597e-10 | -0.0020583826 | 1.9889728e-05
W11Ta-2024-01-22-06.40um-spot00-49 | 3.5314 | 724678000 | 4610.35 | 0.16761787 | 0.0082406402 | 2.408635e-05 | 1.729056e-07 | 1.3505615e-06 | 1.8680289e-06 | 0.017183286 | 0.00010370815 | 2.7520271 | 0.0040183856 | 0 | 1.7264504e-10 | -0.0021625996 | 1.1144425e-05
W11Ta-2024-01-22-06.40um-spot00-50 | 3.5314 | 724868000 | 4526.66 | 0.22406564 | 0.0087772679 | 2.5074827e-05 | 1.6442016e-07 | 1.1026587e-05 | 1.0916492e-06 | 0.017801486 | 0.00010356457 | 2.7745811 | 0.003872741 | 0 | 1.6059236e-10 | -0.0018828338 | 1.0775901e-05
W11Ta-2024-01-22-06.40um-spot00-51 | 3.5314 | 724701000 | 4379.8 | 0.19212 | 0.0081092194 | 2.4403099e-05 | 1.6242986e-07 | 6.627245e-06 | 1.3750423e-06 | 0.017709952 | 0.00010146844 | 2.7813731 | 0.0038144937 | 3.6010045e-08 | 1.5848869e-10 | -0.0022041181 | 1.0628143e-05
W11Ta-2024-01-22-06.40um-spot00-52 | 3.5314 | 724733000 | 4216.28 | 0.18737941 | 0.0079401442 | 2.4528759e-05 | 1.6500834e-07 | 6.519799e-06 | 1.3773572e-06 | 0.017333375 | 9.9658431e-05 | -3.0511654 | 0.0038374528 | 0 | 1.6132364e-10 | -0.0023742102 | 1.0570191e-05
W11Ta-2024-01-22-06.40um-spot00-53 | 3.5314 | 724824000 | 4304.84 | 0.16732064 | 0.0081991562 | 2.386051e-05 | 1.7144849e-07 | 1.1262347e-06 | 1.8784218e-06 | 0.016891564 | 0.00010264333 | 2.7776032 | 0.0040512158 | 0 | 1.8043022e-10 | -0.0021091915 | 1.134097e-05
W11Ta-2024-01-22-06.40um-spot00-54 | 3.5314 | 724958000 | 3944.78 | 0.16773229 | 0.012913264 | 2.4218528e-05 | 2.7074366e-07 | 1.2510431e-06 | 2.9274508e-06 | 0.0097285099 | 0.00011367815 | 2.8091233 | 0.0078509052 | 2.2316794e-08 | 5.6734539e-10 | -0.0021213941 | 1.7256564e-05
W11Ta-2024-01-22-06.40um-spot00-55 | 3.5314 | 724654000 | 4324.29 | 0.16955882 | 0.0083126441 | 2.4001554e-05 | 1.7366438e-07 | 1.8365154e-06 | 1.8410235e-06 | 0.015725574 | 9.7254563e-05 | 2.7794443 | 0.0041288419 | 0 | 1.9906813e-10 | -0.0021013924 | 1.1339974e-05
W11Ta-2024-01-22-06.40um-spot00-56 | 3.5314 | 724778000 | 4533 | 0.18220673 | 0.0087075348 | 2.4237961e-05 | 1.7454799e-07 | 3.6210885e-06 | 1.7039745e-06 | 0.017887562 | 0.00010811748 | 2.7655947 | 0.0040255495 | 0 | 1.7279378e-10 | -0.0021319681 | 1.1600472e-05
W11Ta-2024-01-22-06.40um-spot00-57 | 3.5314 | 725030000 | 4248.19 | 0.17474054 | 0.011784642 | 2.424973e-05 | 2.4159429e-07 | 2.3976274e-06 | 2.4863002e-06 | 0.010796567 | 0.00011026259 | 2.758137 | 0.0068513615 | 2.3957244e-08 | 4.473549e-10 | -0.0019762711 | 1.5697213e-05
W11Ta-2024-01-22-06.40um-spot00-58 | 3.5314 | 724746000 | 3928.63 | 0.16415668 | 0.013175114 | 2.398112e-05 | 2.7933899e-07 | 7.0251926e-07 | 3.1052825e-06 | 0.0094564079 | 0.00011859846 | 2.808284 | 0.0084255302 | 0 | 6.0825041e-10 | -0.0020847501 | 1.8025344e-05
W11Ta-2024-01-22-06.40um-spot00-59 | 3.5314 | 724868000 | 4234.26 | 0.17501558 | 0.015388725 | 2.4577795e-05 | 3.1375636e-07 | 1.208247e-06 | 3.3212423e-06 | 0.0085031393 | 0.00012631441 | -3.0344836 | 0.009995728 | 0 | 8.021266e-10 | -0.0021560588 | 2.0418014e-05
W11Ta-2024-01-22-06.40um-spot00-60 | 3.5314 | 725024000 | 4369.26 | 0.19382215 | 0.0085006072 | 2.4369501e-05 | 1.6591111e-07 | 5.6482593e-06 | 1.4722662e-06 | 0.018054227 | 0.00010413477 | 2.7347809 | 0.0038400107 | 2.5676116e-08 | 1.6531007e-10 | -0.002107547 | 1.1179312e-05
W11Ta-2024-01-22-06.40um-spot00-61 | 3.5314 | 724811000 | 4164.9 | 0.22033628 | 0.0086894036 | 2.4739327e-05 | 1.6084818e-07 | 1.0355718e-05 | 1.1362765e-06 | 0.017963318 | 0.00010235118 | 2.3175802 | 0.0037846678 | 0 | 1.5900578e-10 | -0.0021209535 | 1.0718492e-05
W11Ta-2024-01-22-06.40um-spot00-62 | 3.5314 | 724981000 | 4335.93 | 0.18422632 | 0.0085401297 | 2.4167509e-05 | 1.694401e-07 | 4.4482437e-06 | 1.6217119e-06 | 0.018176832 | 0.00010589462 | 2.297025 | 0.0038690259 | 0 | 1.6272825e-10 | -0.0021852222 | 1.1146007e-05
W11Ta-2024-01-22-06.40um-spot00-63 | 3.5314 | 724905000 | 3800.77 | 0.18915533 | 0.0080293281 | 2.4181123e-05 | 1.5990428e-07 | 5.4984713e-06 | 1.4352394e-06 | 0.017813395 | 9.9437386e-05 | 2.7451513 | 0.0037174781 | 3.5600167e-08 | 1.6141849e-10 | -0.0019990397 | 1.0757603e-05
W11Ta-2024-01-22-06.40um-spot00-64 | 3.5314 | 725107000 | 4082.62 | 0.18523056 | 0.0080879099 | 2.4037938e-05 | 1.6335688e-07 | 5.1649239e-06 | 1.4939697e-06 | 0.017385815 | 0.00010036563 | 2.7111284 | 0.0038438535 | 0 | 1.6967199e-10 | -0.0021999426 | 1.0991531e-05
W11Ta-2024-01-22-06.40um-spot00-65 | 3.5314 | 724818000 | 3935.1 | 0.21066483 | 0.0084258635 | 2.4372044e-05 | 1.5779104e-07 | 8.7462759e-06 | 1.223729e-06 | 0.017791718 | 0.00010123881 | 2.2846934 | 0.0037788393 | 0 | 1.6195126e-10 | -0.0019635001 | 1.0776692e-05
W11Ta-2024-01-22-06.40um-spot00-66 | 3.5314 | 724904000 | 4057.37 | 0.18660678 | 0.007959318 | 2.3981316e-05 | 1.5801148e-07 | 5.3455349e-06 | 1.4579388e-06 | 0.017992305 | 9.9781136e-05 | 2.2942605 | 0.0036833359 | 2.323179e-08 | 1.5627981e-10 | -0.0020019672 | 1.0582972e-05
W11Ta-2024-01-22-06.40um-spot00-67 | 3.5314 | 724927000 | 4478.81 | 0.18647967 | 0.0080931698 | 2.405932e-05 | 1.6075303e-07 | 5.2918588e-06 | 1.4840646e-06 | 0.016704382 | 9.6920584e-05 | 2.3036787 | 0.0038585101 | 0 | 1.7290335e-10 | -0.0019872049 | 1.0678886e-05
W11Ta-2024-01-22-06.40um-spot00-68 | 3.5314 | 725210000 | 4332.31 | 0.19365499 | 0.0080372726 | 2.4070643e-05 | 1.609667e-07 | 7.2551435e-06 | 1.3328768e-06 | 0.017749836 | 0.00010221361 | 2.7462856 | 0.003834319 | 0 | 1.6255312e-10 | -0.0022109977 | 1.0885883e-05
W11Ta-2024-01-22-06.40um-spot00-69 | 3.5314 | 725034000 | 4292.97 | 0.17223172 | 0.0079838355 | 2.3863391e-05 | 1.681341e-07 | 3.3857302e-06 | 1.6724059e-06 | 0.017792873 | 0.00010422327 | 2.7714314 | 0.0039010524 | 2.2840217e-08 | 1.6358915e-10 | -0.0024414739 | 1.1038201e-05
W11Ta-2024-01-22-06.40um-spot00-70 | 3.5314 | 724967000 | 3979.23 | 0.18055024 | 0.0079442124 | 2.385129e-05 | 1.6207487e-07 | 4.3314184e-06 | 1.5461772e-06 | 0.017544047 | 0.00010143132 | 2.7338783 | 0.003849728 | 0 | 1.6708306e-10 | -0.0021374979 | 1.0997981e-05
W11Ta-2024-01-22-06.40um-spot00-71 | 3.5314 | 724937000 | 4307.82 | 0.1949231 | 0.013324459 | 2.4281021e-05 | 2.5436826e-07 | 5.4262654e-06 | 2.3205154e-06 | 0.01051392 | 0.00011857079 | 2.3652124 | 0.0075605694 | 0 | 5.1189376e-10 | -0.0019925729 | 1.7213746e-05
W11Ta-2024-01-22-06.40um-spot00-72 | 3.5314 | 724717000 | 4266.18 | 0.16999088 | 0.014499253 | 2.396141e-05 | 2.9901786e-07 | 1.1708273e-06 | 3.2610359e-06 | 0.0090592465 | 0.00012633437 | 2.8414487 | 0.0093739658 | 3.8785958e-08 | 7.1600954e-10 | -0.0021582086 | 1.9877619e-05
W11Ta-2024-01-22-06.40um-spot00-73 | 3.5314 | 724597000 | 4518.48 | 0.17777633 | 0.016069894 | 2.4136175e-05 | 3.2021221e-07 | 2.5156386e-06 | 3.337452e-06 | 0.0084917801 | 0.00013307407 | 2.4594604 | 0.010524987 | 0 | 8.1787612e-10 | -0.0021782487 | 2.10662e-05
W11Ta-2024-01-22-06.40um-spot00-74 | 3.5314 | 724955000 | 3774.24 | 0.1710719 | 0.0077286105 | 2.3726525e-05 | 1.6156379e-07 | 2.575333e-06 | 1.6695419e-06 | 0.017684291 | 9.9092092e-05 | 2.7392539 | 0.003732263 | 0 | 1.6364095e-10 | -0.0022009505 | 1.0834019e-05
W11Ta-2024-01-22-06.40um-spot00-75 | 3.5314 | 725101000 | 4610.07 | 0.16702853 | 0.014187875 | 2.405441e-05 | 2.9787381e-07 | 1.1482145e-06 | 3.2456001e-06 | 0.009409768 | 0.00012693303 | 2.8026348 | 0.0090632073 | 3.8677351e-08 | 6.5361621e-10 | -0.002101326 | 1.9270172e-05
W11Ta-2024-01-22-06.40um-spot00-76 | 3.5314 | 724829000 | 4103.52 | 0.17886174 | 0.0079691779 | 2.3807312e-05 | 1.5948413e-07 | 3.354749e-06 | 1.6153328e-06 | 0.017824681 | 9.9721745e-05 | 2.3029292 | 0.0037181125 | 0 | 1.6176404e-10 | -0.0024090269 | 1.078323e-05
W11Ta-2024-01-22-06.40um-spot00-77 | 3.5314 | 724997000 | 4511.38 | 0.18335 | 0.015232164 | 2.4124477e-05 | 3.0333476e-07 | 3.6223933e-06 | 2.9662943e-06 | 0.0088485321 | 0.00012973159 | 2.8394884 | 0.0098561339 | 0 | 7.6290639e-10 | -0.0018935275 | 2.0547787e-05
W11Ta-2024-01-22-06.40um-spot00-78 | 3.5314 | 724917000 | 3978.17 | 0.21753725 | 0.008379592 | 2.4269752e-05 | 1.5464672e-07 | 9.7648072e-06 | 1.1414049e-06 | 0.018205105 | 0.00010050149 | 2.2954364 | 0.0036683729 | 2.2316423e-08 | 1.5964448e-10 | -0.0020713716 | 1.0826987e-05
W11Ta-2024-01-22-06.40um-spot00-79 | 3.5314 | 725107000 | 4190.69 | 0.19631947 | 0.0082907667 | 2.4074367e-05 | 1.5887697e-07 | 6.2016093e-06 | 1.405476e-06 | 0.017811004 | 0.00010047574 | 2.3083777 | 0.0037509734 | 0 | 1.6486987e-10 | -0.0022864934 | 1.0922592e-05
W11Ta-2024-01-22-06.40um-spot00-80 | 3.5314 | 725075000 | 4105.44 | 0.18166438 | 0.0080793709 | 2.3849695e-05 | 1.6179053e-07 | 3.566747e-06 | 1.5967614e-06 | 0.017211748 | 9.8298839e-05 | 2.735679 | 0.0038083837 | 0 | 1.7714372e-10 | -0.0021684875 | 1.118885e-05
W11Ta-2024-01-22-06.40um-spot00-81 | 3.5314 | 724853000 | 4148.59 | 0.19241992 | 0.0080596514 | 2.3853047e-05 | 1.5823865e-07 | 5.8429421e-06 | 1.4087007e-06 | 0.018084277 | 0.0001019138 | 2.7586987 | 0.0037549027 | 2.2352376e-08 | 1.6509859e-10 | -0.0021576843 | 1.1156059e-05
W11Ta-2024-01-22-06.40um-spot00-82 | 3.5314 | 724782000 | 4204.12 | 0.19464559 | 0.0083284891 | 2.3829809e-05 | 1.5792157e-07 | 5.19776e-06 | 1.4721006e-06 | 0.017130314 | 0.00010007462 | 2.3296878 | 0.0038885874 | 0 | 1.7861363e-10 | -0.0020509844 | 1.1245379e-05
W11Ta-2024-01-22-06.40um-spot00-83 | 3.5314 | 725013000 | 4089.12 | 0.192487 | 0.011354148 | 2.3698232e-05 | 2.1825783e-07 | 5.3993743e-06 | 2.0213096e-06 | 0.011977459 | 0.00011198592 | 2.3290982 | 0.0062596931 | 0 | 3.9245337e-10 | -0.002031776 | 1.5546117e-05
W11Ta-2024-01-22-06.40um-spot00-84 | 3.5314 | 725030000 | 4048 | 0.17580437 | 0.007861101 | 2.3513608e-05 | 1.6067198e-07 | 2.9826866e-06 | 1.6391417e-06 | 0.018689829 | 0.0001032074 | 2.7489744 | 0.0036787163 | 2.3164573e-08 | 1.6027863e-10 | -0.0022910697 | 1.1257698e-05
W11Ta-2024-01-22-06.40um-spot00-85 | 3.5314 | 724815000 | 4186.46 | 0.19367766 | 0.012714455 | 2.4046843e-05 | 2.4145848e-07 | 4.8557334e-06 | 2.2735391e-06 | 0.010947533 | 0.00011592826 | 2.3575995 | 0.0070978535 | 0 | 4.7845739e-10 | -0.0020531381 | 1.6812696e-05

## Unirradiated avg
Run | Thermal Diffusivity (M^2s^-1)
1 | 3.5096019e-05
2 | 3.5628961e-05
3 | 3.5468469e-05
4 | 3.5077686e-05
5 | 3.5449264e-05
6 | 3.5874311e-05
7 | 3.5804753e-05
8 | 3.5314133e-05
9 | 3.5118573e-05
10 | 3.4753365e-05
AVG | 3.53585534e-05

## Sheet2
Run | Timestamp | DPA | Thermal Diffusivity [m^2s^-1] | Thermal Diffusivity Error [m^2s^-1] | DPA/min: | 0.01457183
runs 1-10 | 0 | 0 | 3.53585534e-05 | 0
11 | 1.066667 | 0.01554329 | 3.5021385e-05 | 2.7205214e-07
12 | 2.133333 | 0.03108658 | 3.417521e-05 | 2.8458392e-07
13 | 3.2 | 0.04662987 | 3.2720749e-05 | 5.2070443e-07
14 | 4.266667 | 0.06217315 | 3.0598607e-05 | 2.3739009e-07
15 | 5.333333 | 0.07771644 | 2.9939216e-05 | 2.1512367e-07
16 | 6.4 | 0.09325973 | 2.8759849e-05 | 2.1737719e-07
17 | 7.466667 | 0.108803 | 2.8553423e-05 | 3.4854046e-07
18 | 8.533333 | 0.1243463 | 2.8110865e-05 | 2.0029399e-07
19 | 9.6 | 0.1398896 | 2.7201626e-05 | 1.9872525e-07
20 | 10.66667 | 0.1554329 | 2.65607e-05 | 2.0255857e-07
21 | 11.73333 | 0.1709762 | 2.6717471e-05 | 3.1242613e-07
22 | 12.8 | 0.1865195 | 2.6201603e-05 | 1.8490642e-07
23 | 13.86667 | 0.2020628 | 2.6254416e-05 | 1.8426963e-07
24 | 14.93333 | 0.217606 | 2.5990454e-05 | 3.3191761e-07
25 | 16 | 0.2331493 | 2.5754683e-05 | 3.1832651e-07
26 | 17.06667 | 0.2486926 | 2.6880759e-05 | 1.8522444e-07
27 | 18.13333 | 0.2642359 | 2.6516127e-05 | 1.7750511e-07
28 | 19.2 | 0.2797792 | 2.5351748e-05 | 1.8358757e-07
29 | 20.26667 | 0.2953225 | 2.5665835e-05 | 1.7244026e-07
30 | 21.33333 | 0.3108658 | 2.5930504e-05 | 1.814689e-07
31 | 22.4 | 0.3264091 | 2.5441705e-05 | 3.1240824e-07
32 | 23.46667 | 0.3419524 | 2.6273382e-05 | 1.7433726e-07
33 | 24.53333 | 0.3574956 | 2.5032378e-05 | 1.7575464e-07
34 | 25.6 | 0.3730389 | 2.5096017e-05 | 1.7328197e-07
35 | 26.66667 | 0.3885822 | 2.5312423e-05 | 3.126295e-07
36 | 27.73333 | 0.4041255 | 2.474191e-05 | 1.6926102e-07
37 | 28.8 | 0.4196688 | 2.5075767e-05 | 3.097999e-07
38 | 29.86667 | 0.4352121 | 2.476906e-05 | 1.7110936e-07
39 | 30.93333 | 0.4507554 | 2.4585928e-05 | 1.6627724e-07
40 | 32 | 0.4662987 | 2.4889278e-05 | 1.7098062e-07
41 | 33.06667 | 0.481842 | 2.5023548e-05 | 1.7377358e-07
42 | 34.13333 | 0.4973852 | 2.4694561e-05 | 1.6810953e-07
43 | 35.2 | 0.5129285 | 2.4369293e-05 | 1.6485762e-07
44 | 36.26667 | 0.5284718 | 2.4646374e-05 | 1.7418301e-07
45 | 37.33333 | 0.5440151 | 2.5193699e-05 | 1.6889498e-07
46 | 38.4 | 0.5595584 | 2.4558608e-05 | 1.6995789e-07
47 | 39.46667 | 0.5751017 | 2.4351144e-05 | 1.7138048e-07
48 | 40.53333 | 0.590645 | 2.4513916e-05 | 3.0587384e-07
49 | 41.6 | 0.6061883 | 2.408635e-05 | 1.729056e-07
50 | 42.66667 | 0.6217315 | 2.5074827e-05 | 1.6442016e-07
51 | 43.73333 | 0.6372748 | 2.4403099e-05 | 1.6242986e-07
52 | 44.8 | 0.6528181 | 2.4528759e-05 | 1.6500834e-07
53 | 45.86667 | 0.6683614 | 2.386051e-05 | 1.7144849e-07
54 | 46.93333 | 0.6839047 | 2.4218528e-05 | 2.7074366e-07
55 | 48 | 0.699448 | 2.4001554e-05 | 1.7366438e-07
56 | 49.06667 | 0.7149913 | 2.4237961e-05 | 1.7454799e-07
57 | 50.13333 | 0.7305346 | 2.424973e-05 | 2.4159429e-07
58 | 51.2 | 0.7460779 | 2.398112e-05 | 2.7933899e-07
59 | 52.26667 | 0.7616211 | 2.4577795e-05 | 3.1375636e-07
60 | 53.33333 | 0.7771644 | 2.4369501e-05 | 1.6591111e-07
61 | 54.4 | 0.7927077 | 2.4739327e-05 | 1.6084818e-07
62 | 55.46667 | 0.808251 | 2.4167509e-05 | 1.694401e-07
63 | 56.53333 | 0.8237943 | 2.4181123e-05 | 1.5990428e-07
64 | 57.6 | 0.8393376 | 2.4037938e-05 | 1.6335688e-07
65 | 58.66667 | 0.8548809 | 2.4372044e-05 | 1.5779104e-07
66 | 59.73333 | 0.8704242 | 2.3981316e-05 | 1.5801148e-07
67 | 60.8 | 0.8859675 | 2.405932e-05 | 1.6075303e-07
68 | 61.86667 | 0.9015107 | 2.4070643e-05 | 1.609667e-07
69 | 62.93333 | 0.917054 | 2.3863391e-05 | 1.681341e-07
70 | 64 | 0.9325973 | 2.385129e-05 | 1.6207487e-07
71 | 65.06667 | 0.9481406 | 2.4281021e-05 | 2.5436826e-07
72 | 66.13333 | 0.9636839 | 2.396141e-05 | 2.9901786e-07
73 | 67.2 | 0.9792272 | 2.4136175e-05 | 3.2021221e-07
74 | 68.26667 | 0.9947705 | 2.3726525e-05 | 1.6156379e-07
75 | 69.33333 | 1.010314 | 2.405441e-05 | 2.9787381e-07
76 | 70.4 | 1.025857 | 2.3807312e-05 | 1.5948413e-07
77 | 71.46667 | 1.0414 | 2.4124477e-05 | 3.0333476e-07
78 | 72.53333 | 1.056944 | 2.4269752e-05 | 1.5464672e-07
79 | 73.6 | 1.072487 | 2.4074367e-05 | 1.5887697e-07
80 | 74.66667 | 1.08803 | 2.3849695e-05 | 1.6179053e-07
81 | 75.73333 | 1.103573 | 2.3853047e-05 | 1.5823865e-07
82 | 76.8 | 1.119117 | 2.3829809e-05 | 1.5792157e-07
83 | 77.86667 | 1.13466 | 2.3698232e-05 | 2.1825783e-07
84 | 78.93333 | 1.150203 | 2.3513608e-05 | 1.6067198e-07
85 | 80 | 1.165747 | 2.4046843e-05 | 2.4145848e-07