## Raw_Data_Vacancies
Depth | Vacancies by Ion | Vacancies by recoil | Fluence (ions/m^2) | Atomic Density | Spot Size Radius(m) | Spot Size Area(m^2) | Number of Ions | Current at start(A) | current at end(A) | q(C) | Q(trapezoid of charge*time) (A-h) - integral of the charge by time curve | time(s)
Ang |  |  | 1.7151e+18 | cm-3 | 0.001 | 4.442883e-06 | 7620000000000 | 9e-10 | 7e-10 | 8e-19 | 6.096e-06 | 7620
200.01 | 0.0398723 | 4.6119 |  | 6.338e+22 |  |  |  | 9e-10 | 7e-10 |  |  | 7620
400.01 | 0.0418273 | 4.68217
600.01 | 0.0422417 | 4.63415
800.01 | 0.0430945 | 5.04948
1000.01 | 0.0437021 | 4.81297
1200.01 | 0.0448877 | 5.2231
1400.01 | 0.0457971 | 5.39563
1600.01 | 0.0467255 | 5.27061
1800.01 | 0.0479367 | 5.74829
2000.01 | 0.0486404 | 5.64652
2200.01 | 0.0496339 | 6.09
2400.01 | 0.050233 | 5.81897
2600.01 | 0.0513465 | 6.11456
2800.01 | 0.0528545 | 6.25724
3000.01 | 0.0544325 | 6.60695
3200.01 | 0.0552834 | 6.59891
3400.01 | 0.0561422 | 6.82368
3600.01 | 0.0571047 | 6.88227
3800.01 | 0.0585225 | 6.97369
4000.01 | 0.0596556 | 7.12695
4200.01 | 0.0614289 | 7.57865
4400.01 | 0.0619123 | 7.63024
4600.01 | 0.064142 | 7.50265
4800.01 | 0.063574 | 7.44796
5000.01 | 0.0637852 | 7.61046
5200.01 | 0.065122 | 8.15452
5400.01 | 0.0646395 | 7.54554
5600.01 | 0.0648367 | 7.28053
5800.01 | 0.0657996 | 7.82873
6000.01 | 0.0649153 | 7.53581
6200.01 | 0.0655784 | 7.55954
6400.01 | 0.0644443 | 7.39628
6600.01 | 0.0640609 | 7.61006
6800.01 | 0.0643768 | 7.44556
7000.01 | 0.0637261 | 7.62542
7200.01 | 0.062027 | 7.08537
7400.01 | 0.0621696 | 6.92559
7600.01 | 0.0596016 | 6.70805
7800.01 | 0.0557038 | 6.1876
8000.01 | 0.0544596 | 6.12348
8200.01 | 0.051791 | 5.90492
8400.01 | 0.0494912 | 5.51314
8600.01 | 0.0466194 | 5.05625
8800.01 | 0.0430009 | 4.64368
9000.01 | 0.040577 | 4.33475
9200.01 | 0.0387693 | 4.19648
9400.01 | 0.0348374 | 3.72009
9600.01 | 0.0307444 | 3.22954
9800.01 | 0.0287044 | 2.97977
10000 | 0.0246615 | 2.46757
10200 | 0.0222106 | 2.2453
10400 | 0.0187673 | 1.86997
10600 | 0.0165946 | 1.63075
10800 | 0.0138344 | 1.28213
11000 | 0.0115236 | 1.07497
11200 | 0.0092089 | 0.881791
11400 | 0.00732144 | 0.679991
11600 | 0.00583233 | 0.513345
11800 | 0.00444503 | 0.395623
12000 | 0.00375088 | 0.314522
12200 | 0.00290381 | 0.243685
12400 | 0.00199397 | 0.155306
12600 | 0.00156653 | 0.141069
12800 | 0.00121502 | 0.0979723
13000 | 0.000746512 | 0.0490128
13200 | 0.000430005 | 0.0288706
13400 | 0.000392504 | 0.0306504
13600 | 0.0002155 | 0.0164308
13800 | 6.8e-05 | 0.00408802
14000 | 7.6e-05 | 0.00610567
14200 | 5.85e-05 | 0.00431815
14400 | 1.15e-05 | 0.000372629
14600 | 8.5e-06 | 0.00122205
14800 | 2e-05 | 0.00375615
15000 | 1.5e-06 | 7.27007e-06
15200 | 0 | 0
15400 | 0 | 0
15600 | 0 | 0
15800 | 0 | 0
16000 | 0 | 0
16200 | 0 | 0
16400 | 0 | 0
16600 | 0 | 0
16800 | 0 | 0
17000 | 0 | 0
17200 | 0 | 0
17400 | 0 | 0
17600 | 0 | 0
17800 | 0 | 0
18000 | 0 | 0
18200 | 0 | 0
18400 | 0 | 0
18600 | 0 | 0
18800 | 0 | 0
19000 | 0 | 0
19200 | 0 | 0
19400 | 0 | 0
19600 | 0 | 0
19800 | 0 | 0
20000 | 0 | 0
To convert | to Energy Los | t - multiply b | y Average Binding Energy = 3 eV/Vacancy

## Analysis_DPA
Depth | Total Vacs | Dpa | Measured DPA (1.1217 um depth)
um | 10.25MeV | 10.25MeV | 1.531384
0.020001 | 4.6517723 | 1.258799
0.040001 | 4.7239973 | 1.278343
0.060001 | 4.6763917 | 1.265461
0.080001 | 5.0925745 | 1.378083
0.100001 | 4.8566721 | 1.314246
0.120001 | 5.2679877 | 1.425551
0.140001 | 5.4414271 | 1.472484
0.160001 | 5.3173355 | 1.438904
0.180001 | 5.7962267 | 1.568495
0.200001 | 5.6951604 | 1.541146
0.220001 | 6.1396339 | 1.661423
0.240001 | 5.869203 | 1.588243
0.260001 | 6.1659065 | 1.668533
0.280001 | 6.3100945 | 1.707551
0.300001 | 6.6613825 | 1.802612
0.320001 | 6.6541934 | 1.800667
0.340001 | 6.8798222 | 1.861723
0.360001 | 6.9393747 | 1.877838
0.380001 | 7.0322125 | 1.902961
0.400001 | 7.1866056 | 1.944741
0.420001 | 7.6400789 | 2.067453
0.440001 | 7.6921523 | 2.081545
0.460001 | 7.566792 | 2.047621
0.480001 | 7.511534 | 2.032668
0.500001 | 7.6742452 | 2.076699
0.520001 | 8.219642 | 2.224287
0.540001 | 7.6101795 | 2.059362
0.560001 | 7.3453667 | 1.987702
0.580001 | 7.8945296 | 2.136309
0.600001 | 7.6007253 | 2.056804
0.620001 | 7.6251184 | 2.063405
0.640001 | 7.4607243 | 2.018919
0.660001 | 7.6741209 | 2.076665
0.680001 | 7.5099368 | 2.032236
0.700001 | 7.6891461 | 2.080731
0.720001 | 7.147397 | 1.93413
0.740001 | 6.9877596 | 1.890932
0.760001 | 6.7676516 | 1.831369
0.780001 | 6.2433038 | 1.689477
0.800001 | 6.1779396 | 1.671789
0.820001 | 5.956711 | 1.611923
0.840001 | 5.5626312 | 1.505283
0.860001 | 5.1028694 | 1.380868
0.880001 | 4.6866809 | 1.268245
0.900001 | 4.375327 | 1.183991
0.920001 | 4.2352493 | 1.146085
0.940001 | 3.7549274 | 1.016107
0.960001 | 3.2602844 | 0.8822534
0.980001 | 3.0084744 | 0.8141121
1 | 2.4922315 | 0.6744135
1.02 | 2.2675106 | 0.6136026
1.04 | 1.8887373 | 0.5111042
1.06 | 1.6473446 | 0.4457818
1.08 | 1.2959644 | 0.3506961
1.1 | 1.0864936 | 0.294012
1.12 | 0.8909999 | 0.2411102
1.14 | 0.68731244 | 0.1859911
1.16 | 0.51917733 | 0.1404926
1.18 | 0.40006803 | 0.1082609
1.2 | 0.31827288 | 0.08612664
1.22 | 0.24658881 | 0.06672848
1.24 | 0.15729997 | 0.04256636
1.26 | 0.14263553 | 0.03859807
1.28 | 0.09918732 | 0.02684071
1.3 | 0.049759312 | 0.01346518
1.32 | 0.029300605 | 0.007928928
1.34 | 0.031042904 | 0.008400405
1.36 | 0.0166463 | 0.004504593
1.38 | 0.00415602 | 0.001124645
1.4 | 0.00618167 | 0.001672799
1.42 | 0.00437665 | 0.001184349
1.44 | 0.000384129 | 0.0001039477
1.46 | 0.00123055 | 0.0003329946
1.48 | 0.00377615 | 0.00102185
1.5 | 8.77007e-06 | 2.373236e-06
1.52 | 0 | 0
1.54 | 0 | 0
1.56 | 0 | 0
1.58 | 0 | 0
1.6 | 0 | 0
1.62 | 0 | 0
1.64 | 0 | 0
1.66 | 0 | 0
1.68 | 0 | 0
1.7 | 0 | 0
1.72 | 0 | 0
1.74 | 0 | 0
1.76 | 0 | 0
1.78 | 0 | 0
1.8 | 0 | 0
1.82 | 0 | 0
1.84 | 0 | 0
1.86 | 0 | 0
1.88 | 0 | 0
1.9 | 0 | 0
1.92 | 0 | 0
1.94 | 0 | 0
1.96 | 0 | 0
1.98 | 0 | 0
2 | 0 | 0

## TGS data
run_name | grating_value[um] | SAW_freq[Hz] | SAW_freq_error[Hz] | A[Wm^-2] | A_err[Wm^-2] | alpha[m^2s^-1] | alpha_err[m2s-1] | beta[s^0.5] | beta_err[s^0.5] | B[Wm^-2] | B_err[Wm^-2] | theta | theta_err | tau[s] | tau_err[s] | C[Wm^-2] | C_err[Wm^-2]
W3Ta-2024-04-25-03.40um-spot02-1 | 3.524 | 745773000 | 2812.03 | 0.32422956 | 0.074696451 | 4.9177445e-05 | 9.0717541e-07 | 1.7033296e-06 | 6.7961321e-06 | 0.0093672347 | 0.0001066088 | 2.6638856 | 0.0076461211 | 0 | 5.9672579e-10 | 0.00058722612 | 1.5497584e-05
W3Ta-2024-04-25-03.40um-spot02-2 | 3.524 | 745708000 | 2597.39 | 0.81314428 | 0.59769954 | 4.4530683e-05 | 1.3045671e-06 | 3.3436534e-07 | 2.643676e-05 | 0.0098668626 | 0.00015109938 | -2.4866745 | 0.009277734 | 0 | 8.1494015e-10 | 0.00049882865 | 1.9043191e-05
W3Ta-2024-04-25-03.40um-spot02-3 | 3.524 | 745912000 | 2429.56 | 0.30509875 | 0.06872792 | 4.8075825e-05 | 8.6107444e-07 | 4.181018e-07 | 6.9863384e-06 | 0.0096319945 | 0.00010409621 | 2.6522988 | 0.0072606822 | 3.9527286e-08 | 5.750683e-10 | 0.00080686197 | 1.5293107e-05
W3Ta-2024-04-25-03.40um-spot02-4 | 3.524 | 745686000 | 2770.52 | 0.31066984 | 0.073432841 | 4.8425927e-05 | 9.1855254e-07 | 1.1478093e-06 | 7.1409645e-06 | 0.0094590634 | 0.00011027035 | 2.66004 | 0.007831978 | 0 | 6.0655288e-10 | 0.00074866675 | 1.5978452e-05
W3Ta-2024-04-25-03.40um-spot02-5 | 3.524 | 746131000 | 2865.52 | 0.31165084 | 0.073174905 | 4.8657791e-05 | 9.0735908e-07 | 8.9220381e-07 | 7.1420115e-06 | 0.0093181659 | 0.00010709914 | 2.6386661 | 0.0077213796 | 0 | 6.0976066e-10 | 0.00094619116 | 1.5690208e-05
W3Ta-2024-04-25-03.40um-spot02-6 | 3.524 | 745590000 | 3024.03 | 0.7228319 | 0.56403435 | 4.2635144e-05 | 1.4007771e-06 | 5.2506042e-07 | 2.8347067e-05 | 0.0084088152 | 0.0001606325 | -2.6434587 | 0.011590567 | 4.5353845e-08 | 1.1187894e-09 | 0.0004251003 | 2.1612471e-05
W3Ta-2024-04-25-03.40um-spot02-7 | 3.524 | 745943000 | 2669.74 | 0.30356873 | 0.075188257 | 4.8155987e-05 | 9.4940056e-07 | 5.3962735e-07 | 7.6472241e-06 | 0.0093625239 | 0.00011207957 | 2.590185 | 0.0080405993 | 0 | 6.4933932e-10 | 0.00076079412 | 1.6647184e-05
W3Ta-2024-04-25-03.40um-spot02-8 | 3.524 | 745717000 | 2756.58 | 0.71420828 | 0.53076825 | 4.2488229e-05 | 1.3295665e-06 | 3.3612632e-07 | 2.7170451e-05 | 0.0091128295 | 0.00015549299 | -2.6311667 | 0.010348829 | 0 | 9.768979e-10 | 0.00074028109 | 2.0632883e-05
W3Ta-2024-04-25-03.40um-spot02-9 | 3.524 | 745440000 | 2765.89 | 0.3187259 | 0.072625674 | 4.8672341e-05 | 8.7446044e-07 | 1.2879335e-06 | 6.8606121e-06 | 0.009714154 | 0.00010350157 | 2.5243977 | 0.0071642498 | 4.0054931e-08 | 5.5161214e-10 | 0.00072655411 | 1.4925171e-05
W3Ta-2024-04-25-03.40um-spot02-10 | 3.524 | 745745000 | 2522.26 | 0.28425624 | 0.0017142846 | 4.6531825e-05 | 1.6605584e-07 | 5.2771295e-09 | NaN | 0.016313973 | 9.1334421e-05 | 2.4371032 | 0.0037560513 | 0 | 1.856307e-10 | 0.0008039498 | 9.7917471e-06
W3Ta-2024-04-25-03.40um-spot02-11 | 3.524 | 745747000 | 2825.67 | 0.30752524 | 0.083677867 | 4.8605067e-05 | 1.0424551e-06 | 5.0255477e-07 | 8.3854751e-06 | 0.0087787032 | 0.00012277315 | 2.4596681 | 0.0093936996 | 0 | 7.4334715e-10 | 0.0007903257 | 1.8007128e-05
W3Ta-2024-04-25-03.40um-spot02-12 | 3.524 | 745909000 | 2667.45 | 0.27701926 | 0.035775173 | 4.4803061e-05 | 4.8258056e-07 | 2.2289081e-07 | 4.1363638e-06 | 0.016449481 | 8.7707806e-05 | 2.4087853 | 0.0035609902 | 3.9254256e-08 | 1.7312776e-10 | 0.00073843453 | 9.4588027e-06
W3Ta-2024-04-25-03.40um-spot02-13 | 3.524 | 745713000 | 2617.72 | 0.27938617 | 0.030756505 | 4.2123574e-05 | 4.3054075e-07 | 2.5140383e-06 | 3.3450768e-06 | 0.015681101 | 8.7683104e-05 | 2.4308888 | 0.0037389102 | 0 | 1.8865092e-10 | 0.00096608013 | 9.7623935e-06
W3Ta-2024-04-25-03.40um-spot02-14 | 3.524 | 745342000 | 2571.97 | 0.64380158 | 0.15693762 | 4.2629056e-05 | 5.5564978e-07 | 3.1089302e-06 | 8.0013123e-06 | 0.01939107 | 0.0001221575 | 0.22739775 | 0.0038265869 | 0 | 1.8286633e-10 | 0.00069834541 | 1.0533168e-05
W3Ta-2024-04-25-03.40um-spot02-15 | 3.524 | 745007000 | 2614.23 | 0.56139187 | 0.13070414 | 4.0826087e-05 | 5.1331859e-07 | 1.3820619e-06 | 8.1673028e-06 | 0.019099945 | 0.00012284166 | 0.23860086 | 0.0038989304 | 3.9947839e-08 | 1.7973701e-10 | 0.00069179273 | 1.0336929e-05
W3Ta-2024-04-25-03.40um-spot02-16 | 3.524 | 744924000 | 2534.98 | 0.52952427 | 0.10663194 | 3.8845618e-05 | 4.4416096e-07 | 1.1979543e-06 | 7.2250912e-06 | 0.019208105 | 0.00011632701 | 0.20808993 | 0.0036775117 | 0 | 1.7609513e-10 | 0.00090111564 | 1.0144642e-05
W3Ta-2024-04-25-03.40um-spot02-17 | 3.524 | 744515000 | 2568.44 | 0.5224226 | 0.10455124 | 3.8574239e-05 | 4.4329352e-07 | 1.3824347e-06 | 7.1609838e-06 | 0.018604453 | 0.00011722644 | 0.23186875 | 0.0038253652 | 0 | 1.8260659e-10 | 0.00076875692 | 1.0205333e-05
W3Ta-2024-04-25-03.40um-spot02-18 | 3.524 | 744406000 | 2595.99 | 0.25542849 | 0.022035497 | 3.6230021e-05 | 3.3433358e-07 | 2.7882367e-06 | 2.7372047e-06 | 0.016343021 | 9.4814725e-05 | 2.4614186 | 0.0038801645 | 4.8990551e-08 | 1.9537651e-10 | 0.00037526813 | 1.0718426e-05
W3Ta-2024-04-25-03.40um-spot02-19 | 3.524 | 744155000 | 2671.23 | 0.68007261 | 0.0044036679 | 3.7726195e-05 | 1.0523538e-07 | 2.8849568e-11 | NaN | 0.020898978 | 0.00013082863 | -2.7953642 | 0.0036610141 | 0 | 1.6942518e-10 | 0.00058358573 | 9.9165223e-06
W3Ta-2024-04-25-03.40um-spot02-20 | 3.524 | 744075000 | 2909.03 | 0.89433524 | 0.057747285 | 3.7341361e-05 | NaN | 3.6487628e-07 | 2.8116494e-06 | 0.022395144 | 0.00015342191 | 0.17630404 | 0.0038611505 | 0 | 1.7365426e-10 | 0.00072087565 | 1.0194924e-05
W3Ta-2024-04-25-03.40um-spot02-21 | 3.524 | 744010000 | 2684.23 | 0.67122913 | 0.15466444 | 3.6796832e-05 | 4.2131649e-07 | 8.7839796e-07 | 8.7409787e-06 | 0.020008549 | 0.0001289193 | -2.8109917 | 0.0037683188 | 4.0755628e-08 | 1.8267367e-10 | 0.00046441324 | 1.0449438e-05
W3Ta-2024-04-25-03.40um-spot02-22 | 3.524 | 744021000 | 2590.39 | 0.52209884 | 0.096763407 | 3.6119532e-05 | 3.8787214e-07 | 7.1829859e-07 | 6.9607005e-06 | 0.019455404 | 0.00012026739 | -2.0892165 | 0.0037193889 | 0 | 1.8021795e-10 | 0.00052252409 | 1.0440431e-05
W3Ta-2024-04-25-03.40um-spot02-23 | 3.524 | 743703000 | 2486.11 | 0.86220069 | 0.26623594 | 3.6425645e-05 | 4.6984951e-07 | 2.4345777e-07 | 1.2240538e-05 | 0.022043277 | 0.00015596145 | 0.0072308919 | 0.0039711861 | 0 | 1.8235638e-10 | 0.00071158832 | 1.1034524e-05
W3Ta-2024-04-25-03.40um-spot02-24 | 3.524 | 743753000 | 2888.03 | 0.23678339 | 0.030658734 | 3.4272186e-05 | 4.960249e-07 | 1.7846789e-06 | 4.3029069e-06 | 0.0088089623 | 0.00011439768 | 2.8211706 | 0.0087325708 | 4.8105645e-08 | 7.286291e-10 | 0.00045018839 | 1.7960899e-05
W3Ta-2024-04-25-03.40um-spot02-25 | 3.524 | 743485000 | 2468.8 | 0.62050573 | 0.13479273 | 3.5203471e-05 | 4.0071444e-07 | 1.0778967e-06 | 8.3248475e-06 | 0.020265155 | 0.00013211633 | -2.741434 | 0.0038159252 | 0 | 1.8555682e-10 | 0.00086167772 | 1.0804703e-05
W3Ta-2024-04-25-03.40um-spot02-26 | 3.524 | 743571000 | 2576.97 | 0.23390208 | 0.025570691 | 3.3273545e-05 | 4.1679176e-07 | 1.7300337e-06 | 3.6746556e-06 | 0.0098048325 | 0.00010544415 | 2.7742435 | 0.0072308568 | 0 | 5.7751964e-10 | 0.00044598533 | 1.619889e-05
W3Ta-2024-04-25-03.40um-spot02-27 | 3.524 | 743483000 | 2803.74 | 0.34406712 | 0.039820447 | 3.385409e-05 | 3.0896218e-07 | 1.1182686e-06 | 4.2236586e-06 | 0.018204469 | 0.00010454659 | 2.4107132 | 0.0036183462 | 3.9133016e-08 | 1.7424847e-10 | 0.00069551679 | 1.0131598e-05
W3Ta-2024-04-25-03.40um-spot02-28 | 3.524 | 743435000 | 2468.23 | 0.58741539 | 0.099902207 | 3.4607488e-05 | 3.5099153e-07 | 3.6142965e-06 | 6.0637282e-06 | 0.020264484 | 0.00012273268 | 0.50841214 | 0.0035862276 | 0 | 1.7105446e-10 | 0.00091502282 | 1.0206346e-05
W3Ta-2024-04-25-03.40um-spot02-29 | 3.524 | 743268000 | 2672.25 | 0.24785463 | 0.027430793 | 3.2957146e-05 | 4.3240962e-07 | 3.8113597e-06 | 3.5136007e-06 | 0.0089963803 | 0.00011172173 | 2.5545505 | 0.008353921 | 0 | 6.7226589e-10 | 0.00068722557 | 1.7239725e-05
W3Ta-2024-04-25-03.40um-spot02-30 | 3.524 | 743353000 | 2590.33 | 0.21719158 | 0.015251725 | 3.1848236e-05 | 2.5609488e-07 | 3.9685426e-07 | 2.4958924e-06 | 0.015967239 | 9.0141761e-05 | 2.466487 | 0.0037765216 | 2.6162172e-08 | 1.9340705e-10 | 0.00058375209 | 1.0477631e-05
W3Ta-2024-04-25-03.40um-spot02-31 | 3.524 | 743286000 | 2566.89 | 0.23414749 | 0.02720877 | 3.2712133e-05 | 4.4689283e-07 | 2.3066429e-06 | 3.8608901e-06 | 0.0091128845 | 0.00010914352 | 2.7529015 | 0.0080423599 | 0 | 7.2853381e-10 | 0.00079136379 | 1.8032246e-05
W3Ta-2024-04-25-03.40um-spot02-32 | 3.524 | 743402000 | 2691.48 | 0.23677453 | 0.024833885 | 3.2618455e-05 | 4.0470773e-07 | 2.5124506e-06 | 3.4667095e-06 | 0.0091381922 | 0.00010753076 | 2.9332422 | 0.0079227773 | 0 | 6.3199774e-10 | 0.00072552022 | 1.6576403e-05
W3Ta-2024-04-25-03.40um-spot02-33 | 3.524 | 743175000 | 2774.17 | 0.21750999 | 0.013915642 | 3.1165122e-05 | 2.363085e-07 | 1.2584572e-06 | 2.2344739e-06 | 0.015984328 | 8.6382867e-05 | 2.4700126 | 0.0036156683 | 4.0019036e-08 | 1.863486e-10 | 0.00057326154 | 1.0114723e-05
W3Ta-2024-04-25-03.40um-spot02-34 | 3.524 | 743253000 | 3001.68 | 0.24772839 | 0.023976151 | 3.1880149e-05 | 3.8343489e-07 | 4.7909552e-06 | 3.0139856e-06 | 0.0095250103 | 0.00010631645 | 2.5457642 | 0.0075085143 | 0 | 6.0204124e-10 | 0.00068424302 | 1.644395e-05
W3Ta-2024-04-25-03.40um-spot02-35 | 3.524 | 743079000 | 2633.51 | 0.21520765 | 0.013978651 | 3.1018455e-05 | 2.3871144e-07 | 1.0129574e-06 | 2.2879794e-06 | 0.01588798 | 8.7217996e-05 | 2.4876273 | 0.0036742194 | 0 | 1.911121e-10 | 0.00067272041 | 1.0285497e-05
W3Ta-2024-04-25-03.40um-spot02-36 | 3.524 | 743309000 | 2609.1 | 0.23831679 | 0.024784865 | 3.1929299e-05 | 4.0858654e-07 | 3.6248142e-06 | 3.3466932e-06 | 0.0089262281 | 0.00011117033 | 2.811817 | 0.0083750451 | 2.573957e-08 | 6.902395e-10 | 0.00079316146 | 1.7493252e-05
W3Ta-2024-04-25-03.40um-spot02-37 | 3.524 | 742959000 | 2797.9 | 0.45280122 | 0.061080966 | 3.3087201e-05 | 3.1425569e-07 | 3.598799e-06 | 4.790248e-06 | 0.018817581 | 0.00011557755 | 0.32588603 | 0.0037296402 | 0 | 1.7761799e-10 | 0.00043675745 | 1.0244025e-05
W3Ta-2024-04-25-03.40um-spot02-38 | 3.524 | 742841000 | 2583 | 0.20778721 | 0.013308855 | 3.1027985e-05 | 2.363625e-07 | 4.7634689e-07 | 2.2832676e-06 | 0.016114799 | 8.673104e-05 | 2.9732612 | 0.0036090735 | 0 | 1.8299715e-10 | 0.00048273154 | 1.0102371e-05
W3Ta-2024-04-25-03.40um-spot02-39 | 3.524 | 743236000 | 2921.06 | 0.24184765 | 0.022463082 | 3.1645599e-05 | 3.6782214e-07 | 4.1196607e-06 | 2.9523477e-06 | 0.0097551466 | 0.00010600006 | 2.9273834 | 0.0073161743 | 2.6624279e-08 | 5.7239002e-10 | 0.00076142531 | 1.6222653e-05
W3Ta-2024-04-25-03.40um-spot02-40 | 3.524 | 742785000 | 2643.9 | 0.23091991 | 0.023949563 | 3.1548898e-05 | 4.0319615e-07 | 3.170498e-06 | 3.398468e-06 | 0.0090822944 | 0.00011180497 | 2.9256884 | 0.0082861574 | 0 | 6.6925281e-10 | 0.00078293559 | 1.7434816e-05
W3Ta-2024-04-25-03.40um-spot02-41 | 3.524 | 742861000 | 2483.77 | 0.20465119 | 0.012975281 | 3.0319837e-05 | 2.3138953e-07 | 1.7716001e-08 | 2.3056506e-06 | 0.015782835 | 8.733122e-05 | 2.9316573 | 0.0037107672 | 0 | 1.9501047e-10 | 0.00051778235 | 1.044982e-05
W3Ta-2024-04-25-03.40um-spot02-42 | 3.524 | 742929000 | 2732.35 | 0.40568028 | 0.0021039079 | 3.235585e-05 | 8.9702172e-08 | 2.4807906e-09 | NaN | 0.019011319 | 0.00012260255 | 0.33516202 | 0.0039259034 | 2.6773197e-08 | 1.8587285e-10 | 0.00072962827 | 1.0551763e-05
W3Ta-2024-04-25-03.40um-spot02-43 | 3.524 | 743052000 | 2399.45 | 0.43848058 | 0.054793223 | 3.2084777e-05 | 2.9009356e-07 | 3.4018443e-06 | 4.511713e-06 | 0.019475405 | 0.00011351244 | 0.34872128 | 0.0035434275 | 0 | 1.7053124e-10 | 0.00066765644 | 1.0196813e-05
W3Ta-2024-04-25-03.40um-spot02-44 | 3.524 | 742829000 | 2625.09 | 0.25069913 | 0.021913241 | 3.1177354e-05 | 3.4744411e-07 | 5.1565898e-06 | 2.7120639e-06 | 0.0099221748 | 0.00010399542 | 2.5539947 | 0.0070509722 | 0 | 5.5284793e-10 | 0.00064765042 | 1.5925937e-05
W3Ta-2024-04-25-03.40um-spot02-45 | 3.524 | 742958000 | 2687.63 | 0.44369413 | 0.060649485 | 3.2416968e-05 | 3.1424516e-07 | 2.8941126e-06 | 4.9863656e-06 | 0.01932262 | 0.00012126146 | 0.31259954 | 0.0038132368 | 2.5984389e-08 | 1.8423997e-10 | 0.00063817691 | 1.0902454e-05
W3Ta-2024-04-25-03.40um-spot02-46 | 3.524 | 742922000 | 2874.09 | 0.25648089 | 0.021768378 | 3.1251536e-05 | 3.4312385e-07 | 5.9999113e-06 | 2.5597124e-06 | 0.010205909 | 0.00010424625 | 2.5519722 | 0.0068717738 | 0 | 5.2532577e-10 | 0.0010277567 | 1.5722731e-05
W3Ta-2024-04-25-03.40um-spot02-47 | 3.524 | 743096000 | 2457.45 | 0.2139757 | 0.013365205 | 3.0124918e-05 | 2.2860224e-07 | 1.0037739e-06 | 2.2214072e-06 | 0.016152542 | 8.9198734e-05 | 2.4530074 | 0.0036949945 | 0 | 1.9337059e-10 | 0.00065768744 | 1.0602676e-05
W3Ta-2024-04-25-03.40um-spot02-48 | 3.524 | 742871000 | 2363.35 | 0.73818557 | 0.17957589 | 3.2954006e-05 | 3.8196799e-07 | 1.1003515e-06 | 9.7747044e-06 | 0.02178137 | 0.00015269268 | 0.044703829 | 0.0039418487 | 2.6809906e-08 | 1.8636216e-10 | 0.00056562094 | 1.1233194e-05
W3Ta-2024-04-25-03.40um-spot02-49 | 3.524 | 742885000 | 2670.85 | 0.20949337 | 0.012693414 | 2.9469693e-05 | 2.2249815e-07 | 1.3739624e-06 | 2.1476883e-06 | 0.016352793 | 9.0304897e-05 | 2.4948895 | 0.0036959762 | 0 | 1.9008855e-10 | 0.00063656078 | 1.064957e-05
W3Ta-2024-04-25-03.40um-spot02-50 | 3.524 | 742800000 | 2322.96 | 0.24414969 | 0.022733344 | 3.0966472e-05 | 3.7604322e-07 | 5.3271224e-06 | 2.8701213e-06 | 0.0097557819 | 0.00011123883 | 2.8130763 | 0.0076679994 | 0 | 6.1864015e-10 | 0.00084904462 | 1.7364555e-05
W3Ta-2024-04-25-03.40um-spot02-51 | 3.524 | 742910000 | 2663.34 | 0.21688368 | 0.01319012 | 2.9999347e-05 | 2.2890377e-07 | 2.6068157e-06 | 2.0685045e-06 | 0.015943516 | 8.9826606e-05 | 2.6764248 | 0.0037826638 | 2.6739823e-08 | 1.9384386e-10 | 0.00088127948 | 1.0576068e-05
W3Ta-2024-04-25-03.40um-spot02-52 | 3.524 | 742906000 | 2397.56 | 0.20651994 | 0.012921254 | 2.9774209e-05 | 2.287697e-07 | 1.0464503e-06 | 2.2308476e-06 | 0.015868237 | 8.9197204e-05 | 2.6934028 | 0.003775706 | 0 | 1.9468966e-10 | 0.00073594412 | 1.0561722e-05
W3Ta-2024-04-25-03.40um-spot02-53 | 3.524 | 742845000 | 2489.03 | 0.24753743 | 0.025434805 | 3.0901034e-05 | 4.1681462e-07 | 5.5752293e-06 | 3.1442504e-06 | 0.0090000109 | 0.00012770955 | 2.7533064 | 0.0095397174 | 0 | 7.4328349e-10 | 0.00087464141 | 1.9533583e-05
W3Ta-2024-04-25-03.40um-spot02-54 | 3.524 | 742778000 | 2564.66 | 0.21352358 | 0.013171344 | 2.9669914e-05 | 2.2648645e-07 | 1.3086099e-06 | 2.1857381e-06 | 0.015970927 | 9.1360973e-05 | 2.4822895 | 0.003828499 | 2.6574692e-08 | 1.9967639e-10 | 0.0007043718 | 1.0862469e-05
W3Ta-2024-04-25-03.40um-spot02-55 | 3.524 | 742869000 | 2761.21 | 0.20794097 | 0.011701793 | 2.9523013e-05 | 2.0946467e-07 | 1.3619578e-06 | 1.9879324e-06 | 0.015970077 | 8.5174519e-05 | 2.9241406 | 0.003575242 | 0 | 1.8383211e-10 | 0.00081058134 | 1.0082109e-05
W3Ta-2024-04-25-03.40um-spot02-56 | 3.524 | 742514000 | 2563.52 | 0.22437081 | 0.024951808 | 3.036715e-05 | 4.2737166e-07 | 2.8685939e-06 | 3.7252403e-06 | 0.0086961963 | 0.00012229726 | 2.8590994 | 0.0094542162 | 0 | 8.2663076e-10 | 0.00075707433 | 2.0038159e-05
W3Ta-2024-04-25-03.40um-spot02-57 | 3.524 | 742711000 | 2326.6 | 0.22065432 | 0.01229786 | 2.9530117e-05 | 2.1396143e-07 | 3.0878859e-06 | 1.8726349e-06 | 0.015842502 | 8.7059624e-05 | 2.9424578 | 0.0036870389 | 2.6676475e-08 | 1.9737728e-10 | 0.00056568629 | 1.0590207e-05
W3Ta-2024-04-25-03.40um-spot02-58 | 3.524 | 742863000 | 2774.83 | 0.2056245 | 0.012141078 | 2.9273001e-05 | 2.1370072e-07 | 5.975471e-07 | 2.143169e-06 | 0.016541881 | 8.8081249e-05 | 2.4717114 | 0.0035621911 | 0 | 1.8234245e-10 | 0.0009759332 | 1.0360707e-05
W3Ta-2024-04-25-03.40um-spot02-59 | 3.524 | 742576000 | 2733.88 | 0.19988261 | 0.00070222467 | 2.9702362e-05 | 8.0112429e-08 | 1.2396991e-08 | NaN | 0.015753509 | 8.8820817e-05 | 2.9638223 | 0.003792982 | 0 | 1.93702e-10 | 0.0010039322 | 1.0207436e-05
W3Ta-2024-04-25-03.40um-spot02-60 | 3.524 | 742806000 | 2698.4 | 0.19897625 | 0.00068908526 | 2.9217468e-05 | 7.8361998e-08 | 1.3264762e-10 | NaN | 0.016116062 | 8.8727473e-05 | 2.9644558 | 0.0037054028 | 2.6719469e-08 | 1.9213804e-10 | 0.00084254346 | 1.0324843e-05
W3Ta-2024-04-25-03.40um-spot02-61 | 3.524 | 742512000 | 2561.46 | 0.24282395 | 0.021760261 | 3.0234673e-05 | 3.5606684e-07 | 5.4185339e-06 | 2.7881956e-06 | 0.0094558616 | 0.00011039675 | 2.5945621 | 0.0078571873 | 0 | 6.2407709e-10 | 0.00050649966 | 1.711681e-05
W3Ta-2024-04-25-03.40um-spot02-62 | 3.524 | 742716000 | 2644.66 | 0.21660808 | 0.012451517 | 2.9591694e-05 | 2.1259876e-07 | 1.7417934e-06 | 2.0137334e-06 | 0.016140568 | 8.7185843e-05 | 2.4660344 | 0.0036138806 | 0 | 1.8769957e-10 | 0.00070545242 | 1.0338058e-05
W3Ta-2024-04-25-03.40um-spot02-63 | 3.524 | 742761000 | 2658.5 | 0.41957001 | 0.052248905 | 3.1240177e-05 | 2.8708538e-07 | 3.0233572e-06 | 4.5863394e-06 | 0.018461597 | 0.00011500353 | 0.30250627 | 0.0037900854 | 2.7664727e-08 | 1.883672e-10 | 0.00068627286 | 1.0629857e-05
W3Ta-2024-04-25-03.40um-spot02-64 | 3.524 | 742435000 | 2453.77 | 0.68239709 | 0.14909631 | 3.1838784e-05 | 3.4181335e-07 | 6.5253169e-07 | 8.9833338e-06 | 0.0224214 | 0.00014907735 | 0.092913278 | 0.0037299346 | 0 | 1.7033273e-10 | 0.00060328788 | 1.0693003e-05
W3Ta-2024-04-25-03.40um-spot02-65 | 3.524 | 742956000 | 2494.78 | 0.21689839 | 0.012783366 | 2.961471e-05 | 2.1935454e-07 | 2.0918505e-06 | 2.0435284e-06 | 0.016721644 | 9.0658375e-05 | 2.4558641 | 0.0036257229 | 0 | 1.8429546e-10 | 0.00080419703 | 1.0592059e-05
W3Ta-2024-04-25-03.40um-spot02-66 | 3.524 | 742659000 | 2826.94 | 0.24689098 | 0.019729181 | 3.011116e-05 | 3.2004675e-07 | 5.8720604e-06 | 2.4538789e-06 | 0.01015948 | 0.0001036045 | 2.5583767 | 0.0068610885 | 2.7220081e-08 | 5.2289354e-10 | 0.00079957751 | 1.5681681e-05
W3Ta-2024-04-25-03.40um-spot02-67 | 3.524 | 742976000 | 2381.28 | 0.53519375 | 0.09358815 | 3.1480236e-05 | 3.2577023e-07 | 1.0636778e-06 | 6.967311e-06 | 0.020448299 | 0.00013623222 | -2.7679115 | 0.0038984184 | 0 | 1.9080778e-10 | 0.00053418359 | 1.1370548e-05
W3Ta-2024-04-25-03.40um-spot02-68 | 3.524 | 742667000 | 2302.37 | 0.21139909 | 0.012361775 | 2.9339268e-05 | 2.1461689e-07 | 1.3792224e-06 | 2.075363e-06 | 0.015937814 | 8.7476834e-05 | 2.4929432 | 0.0036744928 | 0 | 1.9354654e-10 | 0.00087604554 | 1.0489402e-05
W3Ta-2024-04-25-03.40um-spot02-69 | 3.524 | 742941000 | 2472.2 | 0.20966113 | 0.012458108 | 2.9341768e-05 | 2.1379439e-07 | 2.3430129e-07 | 2.1767304e-06 | 0.016634394 | 8.8425696e-05 | 2.4498237 | 0.0035568366 | 2.7086583e-08 | 1.8659761e-10 | 0.00090794762 | 1.0569042e-05
W3Ta-2024-04-25-03.40um-spot02-70 | 3.524 | 742810000 | 2901.05 | 0.20261821 | 0.0010409976 | 2.9555363e-05 | 1.1785091e-07 | 9.1597968e-09 | NaN | 0.010009393 | 0.00010364362 | -3.073216 | 0.0069857937 | 0 | 5.440019e-10 | 0.00075783254 | 1.5591841e-05
W3Ta-2024-04-25-03.40um-spot02-71 | 3.524 | 742748000 | 2799.75 | 0.23535148 | 0.021901137 | 2.9925207e-05 | 3.6818621e-07 | 4.5751523e-06 | 2.974212e-06 | 0.010098953 | 0.00011808364 | 2.7782729 | 0.0078622399 | 0 | 6.1865943e-10 | 0.00060655874 | 1.8253925e-05
W3Ta-2024-04-25-03.40um-spot02-72 | 3.524 | 742775000 | 2337.48 | 0.20410463 | 0.011723824 | 2.8911766e-05 | 2.0829595e-07 | 8.134366e-07 | 2.0807118e-06 | 0.016231081 | 8.7359457e-05 | 2.4925706 | 0.0036020026 | 4.1982892e-08 | 1.8503801e-10 | 0.00065222911 | 1.0323556e-05
W3Ta-2024-04-25-03.40um-spot02-73 | 3.524 | 742525000 | 2520.92 | 0.39846741 | 0.051839953 | 3.0904495e-05 | 2.9084851e-07 | 1.342176e-06 | 5.0283467e-06 | 0.019441278 | 0.0001219414 | 0.33999701 | 0.0038090004 | 0 | 1.8170708e-10 | 0.00088376853 | 1.0929636e-05
W3Ta-2024-04-25-03.40um-spot02-74 | 3.524 | 742820000 | 2621.19 | 0.20219975 | 0.012143455 | 2.89365e-05 | 2.1493936e-07 | 3.8114563e-08 | 2.221385e-06 | 0.016257671 | 9.0806466e-05 | 2.4482956 | 0.0037350823 | 0 | 1.9050372e-10 | 0.00061263334 | 1.0670193e-05
W3Ta-2024-04-25-03.40um-spot02-75 | 3.524 | 742526000 | 2639.07 | 0.66693155 | 0.14388314 | 3.1511887e-05 | 3.3668951e-07 | 4.4234721e-07 | 8.9472192e-06 | 0.022285012 | 0.00014997259 | 0.060915988 | 0.0037732437 | 2.7741914e-08 | 1.7189007e-10 | 0.00067343598 | 1.0746324e-05
W3Ta-2024-04-25-03.40um-spot02-76 | 3.524 | 742736000 | 2500.07 | 0.20241738 | 0.00068647625 | 2.8804982e-05 | 7.561995e-08 | 1.2282734e-08 | NaN | 0.016269008 | 8.9047261e-05 | 2.447471 | 0.0036723794 | 0 | 1.9109806e-10 | 0.00080548039 | 1.0343624e-05
W3Ta-2024-04-25-03.40um-spot02-77 | 3.524 | 742780000 | 2423.28 | 0.23769872 | 0.021384066 | 3.0124382e-05 | 3.5657189e-07 | 4.608095e-06 | 2.8656281e-06 | 0.0094068867 | 0.0001147407 | 2.8594502 | 0.0082070463 | 0 | 6.3296469e-10 | 0.00060611857 | 1.7523531e-05
W3Ta-2024-04-25-03.40um-spot02-78 | 3.524 | 742741000 | 2462.4 | 0.23802866 | 0.02246288 | 2.9963431e-05 | 3.7925984e-07 | 5.3894947e-06 | 2.9381583e-06 | 0.0089686531 | 0.00012264845 | 2.8002619 | 0.0091968599 | 4.0365298e-08 | 7.0441281e-10 | 0.00080385324 | 1.8660367e-05
W3Ta-2024-04-25-03.40um-spot02-79 | 3.524 | 742813000 | 2369.12 | 0.21071994 | 0.012310176 | 2.9147185e-05 | 2.1480814e-07 | 1.5408027e-06 | 2.0683245e-06 | 0.016273167 | 8.8391116e-05 | 2.4754061 | 0.0036359307 | 0 | 1.9186503e-10 | 0.00082713655 | 1.062096e-05
W3Ta-2024-04-25-03.40um-spot02-80 | 3.524 | 743080000 | 2492.59 | 0.20624609 | 0.012122134 | 2.8913154e-05 | 2.1375674e-07 | 9.8227458e-07 | 2.1191332e-06 | 0.016086508 | 8.9562277e-05 | 2.6591554 | 0.0037383456 | 0 | 1.9347622e-10 | 0.0007590674 | 1.0674056e-05
W3Ta-2024-04-25-03.40um-spot02-81 | 3.524 | 742791000 | 2228.86 | 0.38093351 | 0.046691935 | 3.0561168e-05 | 2.7107181e-07 | 7.2228651e-07 | 4.8312708e-06 | 0.018841652 | 0.00011152418 | 0.31895931 | 0.0035993429 | 2.6388062e-08 | 1.760218e-10 | 0.0008543022 | 1.0213831e-05
W3Ta-2024-04-25-03.40um-spot02-82 | 3.524 | 742775000 | 2855.43 | 0.21264937 | 0.01271048 | 2.8965733e-05 | 2.2056329e-07 | 1.7989863e-06 | 2.105087e-06 | 0.016177433 | 9.3937735e-05 | 2.4674988 | 0.0038850091 | 0 | 2.0082239e-10 | 0.00082259484 | 1.1140223e-05
W3Ta-2024-04-25-03.40um-spot02-83 | 3.524 | 742732000 | 2498.22 | 0.22852147 | 0.022091287 | 2.9592144e-05 | 3.764858e-07 | 3.8286536e-06 | 3.1739577e-06 | 0.0091663014 | 0.00011883883 | 2.7411943 | 0.0087140536 | 0 | 7.2137708e-10 | 0.00040233683 | 1.8943531e-05
W3Ta-2024-04-25-03.40um-spot02-84 | 3.524 | 742707000 | 2502.08 | 0.20404823 | 0.012335419 | 2.8921532e-05 | 2.1638463e-07 | 4.7652701e-08 | 2.2358278e-06 | 0.016235397 | 9.0419202e-05 | 2.4726255 | 0.0037274969 | 2.7106059e-08 | 1.9608044e-10 | 0.00060711894 | 1.0853681e-05
W3Ta-2024-04-25-03.40um-spot02-85 | 3.524 | 742785000 | 2481.1 | 0.43719493 | 0.0022022765 | 3.0739124e-05 | 8.093709e-08 | 2.5873278e-14 | NaN | 0.020171386 | 0.00012759833 | 1.930201 | 0.0037744653 | 0 | 1.7893901e-10 | 0.00077953035 | 1.0550891e-05
W3Ta-2024-04-25-03.40um-spot02-86 | 3.524 | 742608000 | 2596.11 | 0.2025503 | 0.011923937 | 2.8768173e-05 | 2.1215637e-07 | 4.9598779e-07 | 2.1545011e-06 | 0.016524134 | 8.9764761e-05 | 2.7367498 | 0.0036512625 | 0 | 1.8670596e-10 | 0.00062935177 | 1.0632878e-05
W3Ta-2024-04-25-03.40um-spot02-87 | 3.524 | 742689000 | 2692.93 | 0.24316694 | 0.02098559 | 2.9818639e-05 | 3.4611999e-07 | 6.0369171e-06 | 2.6454837e-06 | 0.0095052492 | 0.0001088872 | 2.5471442 | 0.007705307 | 4.071653e-08 | 6.24202e-10 | 0.00066437891 | 1.7103419e-05
W3Ta-2024-04-25-03.40um-spot02-88 | 3.524 | 742818000 | 2411.01 | 0.23681285 | 0.021812875 | 2.9822417e-05 | 3.6843813e-07 | 5.1853784e-06 | 2.89143e-06 | 0.0091867332 | 0.00011431231 | 2.8286161 | 0.0083676573 | 0 | 7.0139236e-10 | 0.00070589126 | 1.8340716e-05
W3Ta-2024-04-25-03.40um-spot02-89 | 3.524 | 742610000 | 2423.14 | 0.66195168 | 0.14085139 | 3.1359686e-05 | 3.3324135e-07 | 6.0398634e-07 | 8.8048659e-06 | 0.022568155 | 0.00014912705 | 0.079296146 | 0.003707233 | 0 | 1.6927343e-10 | 0.00050224596 | 1.0721121e-05
W3Ta-2024-04-25-03.40um-spot02-90 | 3.524 | 742683000 | 2690.6 | 0.22328318 | 0.02124486 | 2.9624151e-05 | 3.6842067e-07 | 3.5055403e-06 | 3.1534938e-06 | 0.0091419384 | 0.00011490553 | 2.7999786 | 0.0084517897 | 2.698127e-08 | 6.8943735e-10 | 0.00048769053 | 1.8166702e-05
W3Ta-2024-04-25-03.40um-spot02-91 | 3.524 | 742613000 | 2638.73 | 0.2081567 | 0.011949707 | 2.8818929e-05 | 2.0974318e-07 | 1.2750693e-06 | 2.0551813e-06 | 0.01662562 | 9.0085769e-05 | 2.4897475 | 0.0036253963 | 0 | 1.8517155e-10 | 0.00085822307 | 1.0608013e-05
W3Ta-2024-04-25-03.40um-spot02-92 | 3.524 | 742780000 | 2579.42 | 0.23677106 | 0.021736967 | 2.9764868e-05 | 3.6636018e-07 | 5.0797285e-06 | 2.8935581e-06 | 0.0093027823 | 0.00011351553 | 2.822883 | 0.0082042466 | 0 | 6.9779016e-10 | 0.00066189779 | 1.8367011e-05
W3Ta-2024-04-25-03.40um-spot02-93 | 3.524 | 742759000 | 2394.67 | 0.20837102 | 0.011214834 | 2.865664e-05 | 2.0407701e-07 | 2.6807463e-06 | 1.8487131e-06 | 0.016380349 | 8.7569802e-05 | 2.9323946 | 0.0035842467 | 4.5135489e-08 | 1.8424773e-10 | 0.00073127641 | 1.0412711e-05
W3Ta-2024-04-25-03.40um-spot02-94 | 3.524 | 742709000 | 2731.49 | 0.20227832 | 0.012084631 | 2.8574995e-05 | 2.1465603e-07 | 3.7449568e-07 | 2.1983285e-06 | 0.016463437 | 9.2462843e-05 | 2.5187668 | 0.0037602687 | 0 | 1.9338478e-10 | 0.00073288332 | 1.0959579e-05
W3Ta-2024-04-25-03.40um-spot02-95 | 3.524 | 742802000 | 2687.09 | 0.21864921 | 0.01758175 | 2.9287699e-05 | 3.0622588e-07 | 2.6982336e-06 | 2.7403558e-06 | 0.010517521 | 0.0001003236 | 2.9269429 | 0.0064226556 | 0 | 4.9937842e-10 | 0.00094307557 | 1.5470772e-05
W3Ta-2024-04-25-03.40um-spot02-96 | 3.524 | 742814000 | 2215.59 | 0.23868312 | 0.022355833 | 3.0008663e-05 | 3.752114e-07 | 5.2016029e-06 | 2.932029e-06 | 0.0091801644 | 0.00011461119 | 2.7655281 | 0.0083908816 | 4.0351775e-08 | 7.1294092e-10 | 0.00063938316 | 1.8504281e-05
W3Ta-2024-04-25-03.40um-spot02-97 | 3.524 | 742854000 | 2702.74 | 0.23139501 | 0.021420524 | 2.9566021e-05 | 3.6481528e-07 | 4.4777444e-06 | 2.9803466e-06 | 0.0092236368 | 0.00011463392 | 2.8141257 | 0.0083569665 | 0 | 7.0010013e-10 | 0.00054173927 | 1.8408506e-05
W3Ta-2024-04-25-03.40um-spot02-98 | 3.524 | 742768000 | 2633.21 | 0.49080876 | 0.083227018 | 3.0577462e-05 | 3.1122002e-07 | 1.0066852e-07 | 6.9869948e-06 | 0.021086736 | 0.00013987893 | -2.7042278 | 0.0038714023 | 0 | 1.7973754e-10 | 0.00068399082 | 1.1226543e-05
W3Ta-2024-04-25-03.40um-spot02-99 | 3.524 | 742676000 | 2453.08 | 0.45044496 | 0.064297615 | 3.0444867e-05 | 2.8401251e-07 | 1.3135401e-06 | 5.661558e-06 | 0.019895482 | 0.00012274967 | 0.52951541 | 0.0036522441 | 2.7137073e-08 | 1.7395578e-10 | 0.00044833394 | 1.0383153e-05
W3Ta-2024-04-25-03.40um-spot02-100 | 3.524 | 742979000 | 2759.84 | 0.22604946 | 0.023452694 | 2.969859e-05 | 4.0526837e-07 | 3.9587366e-06 | 3.3887332e-06 | 0.0084846068 | 0.0001255674 | 2.8164582 | 0.0099531142 | 0 | 8.1756586e-10 | 0.00049132504 | 1.9927651e-05
W3Ta-2024-04-25-03.40um-spot02-101 | 3.524 | 742868000 | 2569.04 | 0.20363507 | 0.011926697 | 2.8573254e-05 | 2.1134267e-07 | 6.2746774e-07 | 2.140402e-06 | 0.016255691 | 9.0988342e-05 | 2.6740132 | 0.0037586202 | 0 | 1.9328426e-10 | 0.00045595686 | 1.0819029e-05
W3Ta-2024-04-25-03.40um-spot02-102 | 3.524 | 742840000 | 2613.11 | 0.19826191 | 0.011714861 | 2.8455403e-05 | 2.1161529e-07 | 2.1902683e-07 | 2.1862574e-06 | 0.016481853 | 9.1863313e-05 | 2.4503461 | 0.0037266684 | 4.0583135e-08 | 1.8783703e-10 | 0.00075423065 | 1.0736627e-05
W3Ta-2024-04-25-03.40um-spot02-103 | 3.524 | 742634000 | 2509.59 | 0.49093821 | 0.078185094 | 3.0498117e-05 | 2.9523482e-07 | 6.5926871e-07 | 6.4787373e-06 | 0.020654377 | 0.00012974084 | -2.6708168 | 0.0036734705 | 0 | 1.7488399e-10 | 0.00059380767 | 1.0645118e-05
W3Ta-2024-04-25-03.40um-spot02-104 | 3.524 | 742673000 | 2695.08 | 0.21807046 | 0.01286609 | 2.8902505e-05 | 2.2247422e-07 | 3.0404111e-06 | 2.0062719e-06 | 0.016218587 | 9.4814639e-05 | 2.7178505 | 0.0039288916 | 0 | 2.0411413e-10 | 0.00055014977 | 1.1339629e-05
W3Ta-2024-04-25-03.40um-spot02-105 | 3.524 | 742763000 | 2350.84 | 0.19949196 | 0.011677729 | 2.8272854e-05 | 2.1115034e-07 | 6.9445929e-07 | 2.1424248e-06 | 0.016139988 | 9.0428855e-05 | 2.4662308 | 0.0037498088 | 2.7367699e-08 | 1.9682815e-10 | 0.00074078866 | 1.0877532e-05
W3Ta-2024-04-25-03.40um-spot02-106 | 3.524 | 742896000 | 2507.78 | 0.23184829 | 0.021717165 | 2.9741036e-05 | 3.7187561e-07 | 4.8152338e-06 | 2.9778968e-06 | 0.0092791519 | 0.00011628465 | 2.8017289 | 0.0084272165 | 0 | 6.8818512e-10 | 0.00073402488 | 1.8386525e-05
W3Ta-2024-04-25-03.40um-spot02-107 | 3.524 | 742610000 | 2590.86 | 0.2032825 | 0.012232287 | 2.8497353e-05 | 2.1788483e-07 | 8.5057894e-07 | 2.1874732e-06 | 0.016212792 | 9.3920603e-05 | 2.4874378 | 0.0038768208 | 0 | 2.0041476e-10 | 0.00077120873 | 1.1169938e-05
W3Ta-2024-04-25-03.40um-spot02-108 | 3.524 | 742615000 | 2536.97 | 0.21539724 | 0.011812368 | 2.8769948e-05 | 2.0596929e-07 | 2.8614957e-06 | 1.8775108e-06 | 0.016356091 | 8.8532563e-05 | 2.7235333 | 0.0036375538 | 4.1522357e-08 | 1.8726677e-10 | 0.00090222155 | 1.053196e-05
W3Ta-2024-04-25-03.40um-spot02-109 | 3.524 | 742746000 | 2478.93 | 0.20659874 | 0.011805378 | 2.8455754e-05 | 2.0813731e-07 | 1.20866e-06 | 2.0577725e-06 | 0.016569205 | 9.0313243e-05 | 2.4843217 | 0.0036485686 | 0 | 1.9059231e-10 | 0.00061876377 | 1.0819956e-05
W3Ta-2024-04-25-03.40um-spot02-110 | 3.524 | 742860000 | 2416.89 | 0.50466211 | 0.082800798 | 3.0773997e-05 | 3.0534234e-07 | 9.1360963e-07 | 6.6126565e-06 | 0.020820224 | 0.00013295331 | -2.737049 | 0.0037321762 | 0 | 1.7832107e-10 | 0.00081486939 | 1.0916496e-05
W3Ta-2024-04-25-03.40um-spot02-111 | 3.524 | 742823000 | 2423.76 | 0.65257543 | 0.13538053 | 3.092742e-05 | 3.3017784e-07 | 1.4078816e-06 | 8.458811e-06 | 0.022592178 | 0.00015171932 | 0.036077363 | 0.0037649214 | 2.6689126e-08 | 1.7103934e-10 | 0.00053332416 | 1.0877583e-05
W3Ta-2024-04-25-03.40um-spot02-112 | 3.524 | 742836000 | 2415.15 | 0.23620314 | 0.022053286 | 2.961788e-05 | 3.7298667e-07 | 5.1856574e-06 | 2.9381067e-06 | 0.0092931871 | 0.00011710043 | 2.8037151 | 0.0084717348 | 0 | 7.1446816e-10 | 0.00078186639 | 1.886898e-05
W3Ta-2024-04-25-03.40um-spot02-113 | 3.524 | 742909000 | 2530.12 | 0.19795834 | 0.011266011 | 2.8438816e-05 | 2.0630488e-07 | 1.5213066e-07 | 2.1034485e-06 | 0.01629277 | 8.9158127e-05 | 2.934392 | 0.0036697994 | 0 | 1.8984491e-10 | 0.00046218808 | 1.0661314e-05
W3Ta-2024-04-25-03.40um-spot02-114 | 3.524 | 742702000 | 2557.75 | 0.19972764 | 0.011234747 | 2.8466785e-05 | 2.0528397e-07 | 5.3918306e-07 | 2.0566588e-06 | 0.01644312 | 8.7900065e-05 | 2.9700958 | 0.0035872562 | 2.6711114e-08 | 1.8798865e-10 | 0.00054059912 | 1.0605834e-05
W3Ta-2024-04-25-03.40um-spot02-115 | 3.524 | 742675000 | 2452.21 | 0.64318536 | 0.13408289 | 3.0720362e-05 | 3.2798968e-07 | 7.1936374e-07 | 8.6635109e-06 | 0.022474168 | 0.00015194329 | 0.041978916 | 0.0037942836 | 0 | 1.7512843e-10 | 0.00055155769 | 1.105799e-05
W3Ta-2024-04-25-03.40um-spot02-116 | 3.524 | 742891000 | 2467.97 | 0.21211046 | 0.012128045 | 2.8714282e-05 | 2.1300898e-07 | 2.4194811e-06 | 1.9840473e-06 | 0.016333536 | 9.0831961e-05 | 2.6652618 | 0.0037342454 | 0 | 1.9404933e-10 | 0.00037826818 | 1.0866663e-05
W3Ta-2024-04-25-03.40um-spot02-117 | 3.524 | 742726000 | 2794.12 | 0.65435565 | 0.14458959 | 3.1058064e-05 | 3.4602304e-07 | 5.3042493e-07 | 9.1901467e-06 | 0.022704963 | 0.00015958962 | 0.032810607 | 0.0039396101 | 3.9652734e-08 | 1.7892514e-10 | 0.00078609934 | 1.1428697e-05
W3Ta-2024-04-25-03.40um-spot02-118 | 3.524 | 742940000 | 2670.45 | 0.39922041 | 0.0019539814 | 3.004423e-05 | 8.0178021e-08 | 3.7050364e-09 | NaN | 0.019843198 | 0.00012548335 | -2.0340062 | 0.0038140971 | 0 | 1.8415166e-10 | 0.00032884978 | 1.0806448e-05
W3Ta-2024-04-25-03.40um-spot02-119 | 3.524 | 742692000 | 2524.77 | 0.65548831 | 0.14004204 | 3.1069589e-05 | 3.3475734e-07 | 5.6538362e-07 | 8.8771124e-06 | 0.022427693 | 0.00015128553 | 0.0431596 | 0.003787543 | 0 | 1.7594573e-10 | 0.00065208806 | 1.1053622e-05
W3Ta-2024-04-25-03.40um-spot02-120 | 3.524 | 742768000 | 2451.66 | 0.36848573 | 0.046936986 | 2.998557e-05 | 2.7838268e-07 | 2.2333135e-08 | 5.1415253e-06 | 0.019580399 | 0.00011837536 | 0.32411242 | 0.0036779632 | 4.0799855e-08 | 1.8095066e-10 | 0.0004497266 | 1.092678e-05
W3Ta-2024-04-25-03.40um-spot02-121 | 3.524 | 742777000 | 2550.76 | 0.67825051 | 0.15632923 | 3.1234778e-05 | 3.4931146e-07 | 3.9227486e-07 | 9.6403929e-06 | 0.022789475 | 0.00015775395 | -1.8417402 | 0.0038514717 | 0 | 1.7438264e-10 | 0.00060568268 | 1.1063999e-05
W3Ta-2024-04-25-03.40um-spot02-122 | 3.524 | 742891000 | 2682.89 | 0.23280846 | 0.022235809 | 2.9556968e-05 | 3.8089925e-07 | 5.1133254e-06 | 3.01473e-06 | 0.0088227202 | 0.0001159574 | 2.8174928 | 0.0088336129 | 0 | 7.7630484e-10 | 0.0008681726 | 1.912532e-05
W3Ta-2024-04-25-03.40um-spot02-123 | 3.524 | 742720000 | 2675.2 | 0.48523918 | 0.080479892 | 3.0415658e-05 | 3.0604022e-07 | 3.8380674e-07 | 6.7990527e-06 | 0.020768769 | 0.0001378548 | -2.7291918 | 0.0038718631 | 2.7586195e-08 | 1.7968767e-10 | 0.00062105347 | 1.106373e-05
W3Ta-2024-04-25-03.40um-spot02-124 | 3.524 | 742742000 | 2460.39 | 0.64698645 | 0.14023948 | 3.1165826e-05 | 3.4043213e-07 | 7.1820823e-07 | 8.9637666e-06 | 0.021750482 | 0.00014868647 | 0.040938883 | 0.0038408021 | 0 | 1.7986772e-10 | 0.00053151902 | 1.0936757e-05
W3Ta-2024-04-25-03.40um-spot02-125 | 3.524 | 742569000 | 2572.38 | 0.45525592 | 0.067109065 | 3.0388846e-05 | 2.9555064e-07 | 1.7362874e-06 | 5.7880635e-06 | 0.019905676 | 0.0001294881 | 0.54967515 | 0.0038501536 | 0 | 1.8232876e-10 | 0.00063848197 | 1.0906392e-05
W3Ta-2024-04-25-03.40um-spot02-126 | 3.524 | 742630000 | 2604.65 | 0.23439643 | 0.020976225 | 2.9295666e-05 | 3.5911331e-07 | 5.5343392e-06 | 2.7961718e-06 | 0.0092512933 | 0.00011598881 | 2.8001423 | 0.0084303284 | 2.6583759e-08 | 6.9292165e-10 | 0.0006164994 | 1.8448645e-05
W3Ta-2024-04-25-03.40um-spot02-127 | 3.524 | 742738000 | 2618.51 | 0.23449803 | 0.021957512 | 2.9558282e-05 | 3.7500466e-07 | 5.340271e-06 | 2.9343472e-06 | 0.0087915848 | 0.00011939008 | 2.8522459 | 0.0091354975 | 0 | 7.4459949e-10 | 0.00067922557 | 1.8881095e-05
W3Ta-2024-04-25-03.40um-spot02-128 | 3.524 | 742617000 | 2534.21 | 0.1948193 | 0.010802725 | 2.830732e-05 | 2.0259244e-07 | 6.5361813e-07 | 2.0246134e-06 | 0.015685963 | 8.3971292e-05 | 2.9443814 | 0.0035926365 | 0 | 1.940114e-10 | 0.00018043939 | 1.0342577e-05
W3Ta-2024-04-25-03.40um-spot02-129 | 3.524 | 742528000 | 2540.5 | 0.23766432 | 0.021528131 | 2.9608305e-05 | 3.6258186e-07 | 5.2952896e-06 | 2.8409589e-06 | 0.0094874476 | 0.00011755052 | 2.8149935 | 0.0083325309 | 2.6931199e-08 | 6.6993061e-10 | 0.00079762168 | 1.8433224e-05
W3Ta-2024-04-25-03.40um-spot02-130 | 3.524 | 742704000 | 2678.75 | 0.23631447 | 0.022522328 | 2.9766029e-05 | 3.8175957e-07 | 5.2783683e-06 | 2.9849759e-06 | 0.0091326775 | 0.00011772906 | 2.876045 | 0.0086709519 | 0 | 7.3552379e-10 | 0.00067040509 | 1.9027934e-05
W3Ta-2024-04-25-03.40um-spot02-131 | 3.524 | 742958000 | 2578.77 | 0.19450514 | 0.011495175 | 2.8323253e-05 | 2.1416098e-07 | 1.6502945e-07 | 2.1863251e-06 | 0.015935603 | 9.1687519e-05 | 2.8726252 | 0.0038555103 | 0 | 2.0021655e-10 | 0.00047943354 | 1.0989642e-05
W3Ta-2024-04-25-03.40um-spot02-132 | 3.524 | 742841000 | 2456.89 | 0.20302723 | 0.011501999 | 2.8571065e-05 | 2.0622544e-07 | 1.1372219e-06 | 2.0415734e-06 | 0.016309971 | 8.903227e-05 | 2.4305902 | 0.0036491711 | 3.9777324e-08 | 1.8494825e-10 | 0.00049775915 | 1.0435084e-05
W3Ta-2024-04-25-03.40um-spot02-133 | 3.524 | 742868000 | 2644.91 | 0.19569958 | 0.01755581 | 2.8322178e-05 | 3.2576038e-07 | 2.6416118e-07 | 3.3094778e-06 | 0.0093158414 | 0.00010431116 | 2.8770314 | 0.0075340924 | 0 | 6.2653124e-10 | 0.00085652561 | 1.6801583e-05
W3Ta-2024-04-25-03.40um-spot02-134 | 3.524 | 742651000 | 2705.16 | 0.6396885 | 0.13742375 | 3.0707582e-05 | 3.3747111e-07 | 6.2871459e-07 | 8.948668e-06 | 0.022541748 | 0.00015771882 | 0.051909098 | 0.003923511 | 0 | 1.7879341e-10 | 0.00057753156 | 1.1351517e-05
W3Ta-2024-04-25-03.40um-spot02-135 | 3.524 | 742790000 | 2617.19 | 0.19406723 | 0.010917941 | 2.8125488e-05 | 2.0450641e-07 | 4.1381197e-07 | 2.0717788e-06 | 0.01597867 | 8.7571464e-05 | 2.9385474 | 0.0036766166 | 2.7009483e-08 | 1.9372538e-10 | 0.00064400878 | 1.0620921e-05
W3Ta-2024-04-25-03.40um-spot02-136 | 3.524 | 742927000 | 2330.24 | 0.19387079 | 0.011011797 | 2.8205285e-05 | 2.0259384e-07 | 5.273623e-08 | 2.1167975e-06 | 0.015888212 | 8.5780539e-05 | 2.6462896 | 0.0036246892 | 0 | 1.891998e-10 | 0.00065659015 | 1.0319374e-05
W3Ta-2024-04-25-03.40um-spot02-137 | 3.524 | 742765000 | 2274.87 | 0.22469698 | 0.021105911 | 2.9406217e-05 | 3.6905935e-07 | 4.3674661e-06 | 3.0402244e-06 | 0.0090049334 | 0.00011249332 | 2.8326449 | 0.0083987965 | 0 | 7.2507061e-10 | 0.00056852273 | 1.8388417e-05
W3Ta-2024-04-25-03.40um-spot02-138 | 3.524 | 742808000 | 2476.98 | 0.22025271 | 0.020352828 | 2.9008149e-05 | 3.5758186e-07 | 3.6699409e-06 | 3.0695924e-06 | 0.0093212003 | 0.00011470773 | 2.7805093 | 0.0082737153 | 3.8881446e-08 | 6.852119e-10 | 0.00035310532 | 1.8349793e-05
W3Ta-2024-04-25-03.40um-spot02-139 | 3.524 | 742751000 | 2844.23 | 0.22314835 | 0.021640688 | 2.9416079e-05 | 3.7495132e-07 | 3.4918551e-06 | 3.2233167e-06 | 0.0094882375 | 0.00012410268 | 2.748297 | 0.0087934227 | 0 | 6.6802584e-10 | 0.00041097891 | 1.8835711e-05
W3Ta-2024-04-25-03.40um-spot02-140 | 3.524 | 742697000 | 2589.52 | 0.19391963 | 0.011632601 | 2.8389115e-05 | 2.1719505e-07 | 9.8033369e-08 | 2.2215797e-06 | 0.01640543 | 9.3197865e-05 | 2.9627301 | 0.0038101049 | 0 | 1.9461437e-10 | 0.00050190688 | 1.1055735e-05
W3Ta-2024-04-25-03.40um-spot02-141 | 3.524 | 742862000 | 2581.81 | 0.35734469 | 0.046097794 | 2.9884252e-05 | 2.8218159e-07 | 7.0094618e-08 | 5.2066155e-06 | 0.018668007 | 0.00011823922 | 0.31607063 | 0.0038515154 | 2.7512899e-08 | 1.8798016e-10 | 0.00054528609 | 1.085023e-05
W3Ta-2024-04-25-03.40um-spot02-142 | 3.524 | 742749000 | 2569.01 | 0.23605532 | 0.02164467 | 2.9389743e-05 | 3.6747455e-07 | 5.4324992e-06 | 2.8709637e-06 | 0.0095096964 | 0.00011862272 | 2.7834031 | 0.0083866262 | 0 | 6.910613e-10 | 0.00059015121 | 1.888378e-05
W3Ta-2024-04-25-03.40um-spot02-143 | 3.524 | 742860000 | 2510.75 | 0.23977847 | 0.020708058 | 2.9622085e-05 | 3.4738819e-07 | 5.5471119e-06 | 2.6864709e-06 | 0.0092641566 | 0.00010994604 | 2.8464807 | 0.0079817679 | 0 | 6.7243301e-10 | 0.00069023812 | 1.771101e-05
W3Ta-2024-04-25-03.40um-spot02-144 | 3.524 | 743077000 | 2711.33 | 0.1931937 | 0.010797573 | 2.812144e-05 | 2.0478926e-07 | 8.8340815e-07 | 2.0320861e-06 | 0.015632773 | 8.6397553e-05 | 2.8822857 | 0.0037055308 | 2.7702598e-08 | 1.9625678e-10 | 0.00058325153 | 1.0508117e-05

## Unirradiated avg
Run | Thermal Diffusivity (M^2s^-1)
1 | 4.9177445e-05
2 | 4.4530683e-05
3 | 4.8075825e-05
4 | 4.8425927e-05
5 | 4.8657791e-05
6 | 4.2635144e-05
7 | 4.8155987e-05
8 | 4.2488229e-05
9 | 4.8672341e-05
10 | 4.6531825e-05
AVG | 4.67351197e-05

## DPA vs Diffusivity
Run | Timestamp | DPA | Thermal Diffusivity [m^2s^-1] | Thermal Diffusivity Error [m^2s^-1] | Start DPA/min: | 0.01356541 | Update manually
runs 1-10 | 0' | 0 | 4.67351197e-05 | 0 | End DPA/min: | 0.01055087
11 | 1.040984 | 0.01410851 | 4.8605067e-05 | 1.0424551e-06 | DPA/min^2 | 2.37365e-05
12 | 2.081967 | 0.02819129 | 4.4803061e-05 | 4.8258056e-07
13 | 3.122951 | 0.04224836 | 4.2123574e-05 | 4.3054075e-07
14 | 4.163934 | 0.0562797 | 4.2629056e-05 | 5.5564978e-07
15 | 5.204918 | 0.07028532 | 4.0826087e-05 | 5.1331859e-07
16 | 6.245902 | 0.08426521 | 3.8845618e-05 | 4.4416096e-07
17 | 7.286885 | 0.09821939 | 3.8574239e-05 | 4.4329352e-07
18 | 8.327869 | 0.1121478 | 3.6230021e-05 | 3.3433358e-07
19 | 9.368852 | 0.1260506 | 3.7726195e-05 | 1.0523538e-07
20 | 10.40984 | 0.1399276 | 3.7341361e-05 | 0
21 | 11.45082 | 0.1537789 | 3.6796832e-05 | 4.2131649e-07
22 | 12.4918 | 0.1676044 | 3.6119532e-05 | 3.8787214e-07
23 | 13.53279 | 0.1814043 | 3.6425645e-05 | 4.6984951e-07
24 | 14.57377 | 0.1951784 | 3.4272186e-05 | 4.960249e-07
25 | 15.61475 | 0.2089268 | 3.5203471e-05 | 4.0071444e-07
26 | 16.65574 | 0.2226495 | 3.3273545e-05 | 4.1679176e-07
27 | 17.69672 | 0.2363464 | 3.385409e-05 | 3.0896218e-07
28 | 18.7377 | 0.2500177 | 3.4607488e-05 | 3.5099153e-07
29 | 19.77869 | 0.2636632 | 3.2957146e-05 | 4.3240962e-07
30 | 20.81967 | 0.277283 | 3.1848236e-05 | 2.5609488e-07
31 | 21.86066 | 0.290877 | 3.2712133e-05 | 4.4689283e-07
32 | 22.90164 | 0.3044454 | 3.2618455e-05 | 4.0470773e-07
33 | 23.94262 | 0.317988 | 3.1165122e-05 | 2.363085e-07
34 | 24.98361 | 0.3315049 | 3.1880149e-05 | 3.8343489e-07
35 | 26.02459 | 0.3449961 | 3.1018455e-05 | 2.3871144e-07
36 | 27.06557 | 0.3584615 | 3.1929299e-05 | 4.0858654e-07
37 | 28.10656 | 0.3719013 | 3.3087201e-05 | 3.1425569e-07
38 | 29.14754 | 0.3853153 | 3.1027985e-05 | 2.363625e-07
39 | 30.18852 | 0.3987036 | 3.1645599e-05 | 3.6782214e-07
40 | 31.22951 | 0.4120662 | 3.1548898e-05 | 4.0319615e-07
41 | 32.27049 | 0.425403 | 3.0319837e-05 | 2.3138953e-07
42 | 33.31148 | 0.4387141 | 3.235585e-05 | 8.9702172e-08
43 | 34.35246 | 0.4519995 | 3.2084777e-05 | 2.9009356e-07
44 | 35.39344 | 0.4652592 | 3.1177354e-05 | 3.4744411e-07
45 | 36.43443 | 0.4784932 | 3.2416968e-05 | 3.1424516e-07
46 | 37.47541 | 0.4917014 | 3.1251536e-05 | 3.4312385e-07
47 | 38.51639 | 0.5048839 | 3.0124918e-05 | 2.2860224e-07
48 | 39.55738 | 0.5180407 | 3.2954006e-05 | 3.8196799e-07
49 | 40.59836 | 0.5311718 | 2.9469693e-05 | 2.2249815e-07
50 | 41.63934 | 0.5442771 | 3.0966472e-05 | 3.7604322e-07
51 | 42.68033 | 0.5573568 | 2.9999347e-05 | 2.2890377e-07
52 | 43.72131 | 0.5704107 | 2.9774209e-05 | 2.287697e-07
53 | 44.7623 | 0.5834389 | 3.0901034e-05 | 4.1681462e-07
54 | 45.80328 | 0.5964413 | 2.9669914e-05 | 2.2648645e-07
55 | 46.84426 | 0.6094181 | 2.9523013e-05 | 2.0946467e-07
56 | 47.88525 | 0.6223691 | 3.036715e-05 | 4.2737166e-07
57 | 48.92623 | 0.6352944 | 2.9530117e-05 | 2.1396143e-07
58 | 49.96721 | 0.648194 | 2.9273001e-05 | 2.1370072e-07
59 | 51.0082 | 0.6610678 | 2.9702362e-05 | 8.0112429e-08
60 | 52.04918 | 0.6739159 | 2.9217468e-05 | 7.8361998e-08
61 | 53.09016 | 0.6867383 | 3.0234673e-05 | 3.5606684e-07
62 | 54.13115 | 0.699535 | 2.9591694e-05 | 2.1259876e-07
63 | 55.17213 | 0.712306 | 3.1240177e-05 | 2.8708538e-07
64 | 56.21311 | 0.7250512 | 3.1838784e-05 | 3.4181335e-07
65 | 57.2541 | 0.7377708 | 2.961471e-05 | 2.1935454e-07
66 | 58.29508 | 0.7504646 | 3.011116e-05 | 3.2004675e-07
67 | 59.33607 | 0.7631326 | 3.1480236e-05 | 3.2577023e-07
68 | 60.37705 | 0.775775 | 2.9339268e-05 | 2.1461689e-07
69 | 61.41803 | 0.7883916 | 2.9341768e-05 | 2.1379439e-07
70 | 62.45902 | 0.8009825 | 2.9555363e-05 | 1.1785091e-07
71 | 63.5 | 0.8135477 | 2.9925207e-05 | 3.6818621e-07
72 | 64.54098 | 0.8260872 | 2.8911766e-05 | 2.0829595e-07
73 | 65.58197 | 0.8386009 | 3.0904495e-05 | 2.9084851e-07
74 | 66.62295 | 0.851089 | 2.89365e-05 | 2.1493936e-07
75 | 67.66393 | 0.8635513 | 3.1511887e-05 | 3.3668951e-07
76 | 68.70492 | 0.8759878 | 2.8804982e-05 | 7.561995e-08
77 | 69.7459 | 0.8883987 | 3.0124382e-05 | 3.5657189e-07
78 | 70.78689 | 0.9007838 | 2.9963431e-05 | 3.7925984e-07
79 | 71.82787 | 0.9131432 | 2.9147185e-05 | 2.1480814e-07
80 | 72.86885 | 0.9254769 | 2.8913154e-05 | 2.1375674e-07
81 | 73.90984 | 0.9377849 | 3.0561168e-05 | 2.7107181e-07
82 | 74.95082 | 0.9500671 | 2.8965733e-05 | 2.2056329e-07
83 | 75.9918 | 0.9623237 | 2.9592144e-05 | 3.764858e-07
84 | 77.03279 | 0.9745545 | 2.8921532e-05 | 2.1638463e-07
85 | 78.07377 | 0.9867595 | 3.0739124e-05 | 8.093709e-08
86 | 79.11475 | 0.9989389 | 2.8768173e-05 | 2.1215637e-07
87 | 80.15574 | 1.011093 | 2.9818639e-05 | 3.4611999e-07
88 | 81.19672 | 1.02322 | 2.9822417e-05 | 3.6843813e-07
89 | 82.2377 | 1.035323 | 3.1359686e-05 | 3.3324135e-07
90 | 83.27869 | 1.047399 | 2.9624151e-05 | 3.6842067e-07
91 | 84.31967 | 1.05945 | 2.8818929e-05 | 2.0974318e-07
92 | 85.36066 | 1.071475 | 2.9764868e-05 | 3.6636018e-07
93 | 86.40164 | 1.083474 | 2.865664e-05 | 2.0407701e-07
94 | 87.44262 | 1.095448 | 2.8574995e-05 | 2.1465603e-07
95 | 88.48361 | 1.107396 | 2.9287699e-05 | 3.0622588e-07
96 | 89.52459 | 1.119318 | 3.0008663e-05 | 3.752114e-07
97 | 90.56557 | 1.131214 | 2.9566021e-05 | 3.6481528e-07
98 | 91.60656 | 1.143085 | 3.0577462e-05 | 3.1122002e-07
99 | 92.64754 | 1.15493 | 3.0444867e-05 | 2.8401251e-07
100 | 93.68852 | 1.166749 | 2.969859e-05 | 4.0526837e-07
101 | 94.72951 | 1.178543 | 2.8573254e-05 | 2.1134267e-07
102 | 95.77049 | 1.19031 | 2.8455403e-05 | 2.1161529e-07
103 | 96.81148 | 1.202053 | 3.0498117e-05 | 2.9523482e-07
104 | 97.85246 | 1.213769 | 2.8902505e-05 | 2.2247422e-07
105 | 98.89344 | 1.22546 | 2.8272854e-05 | 2.1115034e-07
106 | 99.93443 | 1.237124 | 2.9741036e-05 | 3.7187561e-07
107 | 100.9754 | 1.248764 | 2.8497353e-05 | 2.1788483e-07
108 | 102.0164 | 1.260377 | 2.8769948e-05 | 2.0596929e-07
109 | 103.0574 | 1.271965 | 2.8455754e-05 | 2.0813731e-07
110 | 104.0984 | 1.283527 | 3.0773997e-05 | 3.0534234e-07
111 | 105.1393 | 1.295063 | 3.092742e-05 | 3.3017784e-07
112 | 106.1803 | 1.306574 | 2.961788e-05 | 3.7298667e-07
113 | 107.2213 | 1.318059 | 2.8438816e-05 | 2.0630488e-07
114 | 108.2623 | 1.329518 | 2.8466785e-05 | 2.0528397e-07
115 | 109.3033 | 1.340951 | 3.0720362e-05 | 3.2798968e-07
116 | 110.3443 | 1.352359 | 2.8714282e-05 | 2.1300898e-07
117 | 111.3852 | 1.363741 | 3.1058064e-05 | 3.4602304e-07
118 | 112.4262 | 1.375097 | 3.004423e-05 | 8.0178021e-08
119 | 113.4672 | 1.386428 | 3.1069589e-05 | 3.3475734e-07
120 | 114.5082 | 1.397733 | 2.998557e-05 | 2.7838268e-07
121 | 115.5492 | 1.409012 | 3.1234778e-05 | 3.4931146e-07
122 | 116.5902 | 1.420265 | 2.9556968e-05 | 3.8089925e-07
123 | 117.6311 | 1.431493 | 3.0415658e-05 | 3.0604022e-07
124 | 118.6721 | 1.442695 | 3.1165826e-05 | 3.4043213e-07
125 | 119.7131 | 1.453871 | 3.0388846e-05 | 2.9555064e-07
126 | 120.7541 | 1.465021 | 2.9295666e-05 | 3.5911331e-07
127 | 121.7951 | 1.476146 | 2.9558282e-05 | 3.7500466e-07
128 | 122.8361 | 1.487245 | 2.830732e-05 | 2.0259244e-07
129 | 123.877 | 1.498318 | 2.9608305e-05 | 3.6258186e-07
130 | 124.918 | 1.509366 | 2.9766029e-05 | 3.8175957e-07
131 | 125.959 | 1.520388 | 2.8323253e-05 | 2.1416098e-07
132 | 127 | 1.531384 | 2.8571065e-05 | 2.0622544e-07