## Raw_Data_Vacancies
Depth | Vacancies by Ion | Vacancies by recoil | Fluence (ions/m^2) | Atomic Density | Spot Size Radius(m) | Spot Size Area(m^2) | Number of Ions | Current at start(A) | current at end(A) | q(C) | Q(trapezoid of charge*time) (A-h) - integral of the charge by time curve | time(s)
Ang |  |  | 8.7207e+18 | cm-3 | 0.001 | 4.442883e-06 | 38745000000000 | 6.6e-09 | 6e-09 | 8e-19 | 3.0996e-05 | 4920
200.01 | 0.0368774 | 1.83992 |  | 6.289e+22 |  |  |  | 6.6e-09 | 6e-09
400.01 | 0.0393373 | 2.04141
600.01 | 0.0414859 | 2.04023
800.01 | 0.0431811 | 2.1896
1000.01 | 0.0447076 | 2.37262
1200.01 | 0.0461269 | 2.275
1400.01 | 0.0473551 | 2.39639
1600.01 | 0.0489587 | 2.56128
1800.01 | 0.0503105 | 2.68278
2000.01 | 0.0525542 | 2.81586
2200.01 | 0.0525672 | 2.75137
2400.01 | 0.0541127 | 2.8425
2600.01 | 0.0535957 | 2.76008
2800.01 | 0.0543515 | 2.73464
3000.01 | 0.0545251 | 2.77609
3200.01 | 0.0542604 | 2.74809
3400.01 | 0.0546272 | 2.90106
3600.01 | 0.0542098 | 2.84171
3800.01 | 0.053908 | 2.76335
4000.01 | 0.0532664 | 2.75077
4200.01 | 0.0528975 | 2.62886
4400.01 | 0.0513295 | 2.5061
4600.01 | 0.0483901 | 2.42658
4800.01 | 0.0476349 | 2.38337
5000.01 | 0.0463577 | 2.2919
5200.01 | 0.0438928 | 2.07487
5400.01 | 0.0428172 | 2.0563
5600.01 | 0.0426821 | 1.98756
5800.01 | 0.039497 | 1.91835
6000.01 | 0.0361047 | 1.73398
6200.01 | 0.0344761 | 1.55523
6400.01 | 0.0319121 | 1.49402
6600.01 | 0.0291364 | 1.35318
6800.01 | 0.0274828 | 1.22986
7000.01 | 0.0248497 | 1.13124
7200.01 | 0.0225564 | 1.03737
7400.01 | 0.0206336 | 0.931099
7600.01 | 0.0187197 | 0.804359
7800.01 | 0.0163769 | 0.722407
8000.01 | 0.0146022 | 0.63296
8200.01 | 0.0125191 | 0.528658
8400.01 | 0.0102293 | 0.43226
8600.01 | 0.00907498 | 0.374576
8800.01 | 0.00785515 | 0.303431
9000.01 | 0.00661833 | 0.273115
9200.01 | 0.00506616 | 0.187701
9400.01 | 0.00421598 | 0.160603
9600.01 | 0.00359285 | 0.143497
9800.01 | 0.00272634 | 0.10597
10000 | 0.00203846 | 0.0739674
10200 | 0.00160253 | 0.0520449
10400 | 0.00107752 | 0.0373975
10600 | 0.000984518 | 0.0374944
10800 | 0.000678011 | 0.023408
11000 | 0.000485506 | 0.0153309
11200 | 0.000455006 | 0.0177173
11400 | 0.000302502 | 0.00674451
11600 | 0.0001535 | 0.00550769
11800 | 0.00012 | 0.00327451
12000 | 6.3e-05 | 0.00167662
12200 | 3.7e-05 | 0.000650238
12400 | 1.7e-05 | 0.000374034
12600 | 3.3e-05 | 0.00102782
12800 | 1e-06 | 0.000228779
13000 | 0 | 0
13200 | 0 | 0
13400 | 0 | 0
13600 | 0 | 0
13800 | 0 | 0
14000 | 0 | 0
14200 | 0 | 0
14400 | 0 | 0
14600 | 0 | 0
14800 | 0 | 0
15000 | 0 | 0
15200 | 0 | 0
15400 | 0 | 0
15600 | 0 | 0
15800 | 0 | 0
16000 | 0 | 0
16200 | 0 | 0
16400 | 0 | 0
16600 | 0 | 0
16800 | 0 | 0
17000 | 0 | 0
17200 | 0 | 0
17400 | 0 | 0
17600 | 0 | 0
17800 | 0 | 0
18000 | 0 | 0
18200 | 0 | 0
18400 | 0 | 0
18600 | 0 | 0
18800 | 0 | 0
19000 | 0 | 0
19200 | 0 | 0
19400 | 0 | 0
19600 | 0 | 0
19800 | 0 | 0
20000 | 0 | 0
To convert | to Energy Los | t - multiply b | y Average Binding Energy = 3 eV/Vacancy

## Analysis_DPA
Depth | Total Vacs | Dpa | Measured DPA (1.124 um depth)
um | 10.25MeV | 10.25MeV | 2.191498
0.020001 | 1.8767974 | 2.602475
0.040001 | 2.0807473 | 2.885284
0.060001 | 2.0817159 | 2.886627
0.080001 | 2.2327811 | 3.096103
0.100001 | 2.4173276 | 3.352005
0.120001 | 2.3211269 | 3.218608
0.140001 | 2.4437451 | 3.388637
0.160001 | 2.6102387 | 3.619507
0.180001 | 2.7330905 | 3.78986
0.200001 | 2.8684142 | 3.977508
0.220001 | 2.8039372 | 3.888101
0.240001 | 2.8966127 | 4.01661
0.260001 | 2.8136757 | 3.901604
0.280001 | 2.7889915 | 3.867376
0.300001 | 2.8306151 | 3.925094
0.320001 | 2.8023504 | 3.8859
0.340001 | 2.9556872 | 4.098526
0.360001 | 2.8959198 | 4.015649
0.380001 | 2.817258 | 3.906572
0.400001 | 2.8040364 | 3.888238
0.420001 | 2.6817575 | 3.718679
0.440001 | 2.5574295 | 3.546279
0.460001 | 2.4749701 | 3.431936
0.480001 | 2.4310049 | 3.370971
0.500001 | 2.3382577 | 3.242363
0.520001 | 2.1187628 | 2.937998
0.540001 | 2.0991172 | 2.910757
0.560001 | 2.0302421 | 2.81525
0.580001 | 1.957847 | 2.714863
0.600001 | 1.7700847 | 2.454501
0.620001 | 1.5897061 | 2.204378
0.640001 | 1.5259321 | 2.115945
0.660001 | 1.3823164 | 1.916799
0.680001 | 1.2573428 | 1.743504
0.700001 | 1.1560897 | 1.6031
0.720001 | 1.0599264 | 1.469755
0.740001 | 0.9517326 | 1.319727
0.760001 | 0.8230787 | 1.141328
0.780001 | 0.7387839 | 1.02444
0.800001 | 0.6475622 | 0.897947
0.820001 | 0.5411771 | 0.7504273
0.840001 | 0.4424893 | 0.6135811
0.860001 | 0.38365098 | 0.5319925
0.880001 | 0.31128615 | 0.4316473
0.900001 | 0.27973333 | 0.3878943
0.920001 | 0.19276716 | 0.267302
0.940001 | 0.16481898 | 0.2285475
0.960001 | 0.14708985 | 0.2039632
0.980001 | 0.10869634 | 0.1507246
1 | 0.07600586 | 0.1053941
1.02 | 0.05364743 | 0.07439061
1.04 | 0.03847502 | 0.05335167
1.06 | 0.038478918 | 0.05335708
1.08 | 0.024086011 | 0.03339905
1.1 | 0.015816406 | 0.02193194
1.12 | 0.018172306 | 0.02519876
1.14 | 0.007047012 | 0.009771792
1.16 | 0.00566119 | 0.007850131
1.18 | 0.00339451 | 0.004707023
1.2 | 0.00173962 | 0.002412257
1.22 | 0.000687238 | 0.0009529637
1.24 | 0.000391034 | 0.0005422302
1.26 | 0.00106082 | 0.001470994
1.28 | 0.000229779 | 0.0003186248
1.3 | 0 | 0
1.32 | 0 | 0
1.34 | 0 | 0
1.36 | 0 | 0
1.38 | 0 | 0
1.4 | 0 | 0
1.42 | 0 | 0
1.44 | 0 | 0
1.46 | 0 | 0
1.48 | 0 | 0
1.5 | 0 | 0
1.52 | 0 | 0
1.54 | 0 | 0
1.56 | 0 | 0
1.58 | 0 | 0
1.6 | 0 | 0
1.62 | 0 | 0
1.64 | 0 | 0
1.66 | 0 | 0
1.68 | 0 | 0
1.7 | 0 | 0
1.72 | 0 | 0
1.74 | 0 | 0
1.76 | 0 | 0
1.78 | 0 | 0
1.8 | 0 | 0
1.82 | 0 | 0
1.84 | 0 | 0
1.86 | 0 | 0
1.88 | 0 | 0
1.9 | 0 | 0
1.92 | 0 | 0
1.94 | 0 | 0
1.96 | 0 | 0
1.98 | 0 | 0
2 | 0 | 0

## TGS data
run_name | grating_value[um] | SAW_freq[Hz] | SAW_freq_error[Hz] | A[Wm^-2] | A_err[Wm^-2] | alpha[m^2s^-1] | alpha_err[m2s-1] | beta[s^0.5] | beta_err[s^0.5] | B[Wm^-2] | B_err[Wm^-2] | theta | theta_err | tau[s] | tau_err[s] | C[Wm^-2] | C_err[Wm^-2]
W6Ta-2024-01-22-03.40um-spot00-1 | 3.5314 | 733998000 | 11358.7 | 0.47815032 | 0.08361455 | 4.1203599e-05 | 6.6777038e-07 | 5.4562301e-07 | 5.6889617e-06 | 0.0097291803 | 0.00022129214 | -2.8088071 | 0.015329109 | 0 | 1.0170325e-09 | -0.00097824318 | 2.9770506e-05
W6Ta-2024-01-22-03.40um-spot00-2 | 3.5314 | 733940000 | 11355.9 | 0.48093893 | 0.08846723 | 4.1254719e-05 | 6.9439367e-07 | 7.0963747e-07 | 5.9693697e-06 | 0.0091431342 | 0.00022475464 | 3.0348072 | 0.016540658 | 0 | 1.104145e-09 | -0.0015972289 | 3.0232724e-05
W6Ta-2024-01-22-03.40um-spot00-3 | 3.5314 | 733798000 | 11826.7 | 0.50325009 | 0.11047889 | 4.0712316e-05 | 8.384407e-07 | 1.3144022e-06 | 7.0221468e-06 | 0.0094353667 | 0.00028664478 | 3.623261 | 0.020632871 | 3.4179503e-08 | 1.3918893e-09 | -0.00092636204 | 3.9233358e-05
W6Ta-2024-01-22-03.40um-spot00-4 | 3.5314 | 733663000 | 11268.3 | 0.48774252 | 0.085845016 | 4.1439594e-05 | 6.6926681e-07 | 3.1801203e-07 | 5.7552094e-06 | 0.0095647697 | 0.00021760435 | -2.8101226 | 0.015333618 | 0 | 1.0636725e-09 | -0.00099663966 | 3.0070987e-05
W6Ta-2024-01-22-03.40um-spot00-5 | 3.5314 | 734075000 | 11893.8 | 0.48488525 | 0.090887094 | 4.129041e-05 | 6.9799273e-07 | 3.7546381e-08 | 6.2068415e-06 | 0.0090556876 | 0.00022701406 | 3.0361851 | 0.01687301 | 0 | 1.1528028e-09 | -0.00098037873 | 3.0983951e-05
W6Ta-2024-01-22-03.40um-spot00-6 | 3.5314 | 733758000 | 11395.1 | 0.47293742 | 0.081570657 | 4.0926049e-05 | 6.5860479e-07 | 5.6742192e-07 | 5.6196446e-06 | 0.0097730819 | 0.00022068866 | -2.7863296 | 0.015221284 | 3.4404388e-08 | 1.0041133e-09 | -0.00084988993 | 2.960984e-05
W6Ta-2024-01-22-03.40um-spot00-7 | 3.5314 | 734007000 | 11106.4 | 0.45259272 | 0.08227663 | 4.1153512e-05 | 6.7676621e-07 | 3.7287047e-08 | 6.0262434e-06 | 0.0097594066 | 0.00021560644 | 3.2406106 | 0.014912068 | 0 | 9.52461e-10 | -0.001165429 | 2.8313445e-05
W6Ta-2024-01-22-03.40um-spot00-8 | 3.5314 | 733947000 | 12670.7 | 0.50973601 | 0.092394962 | 4.1322478e-05 | 6.8785972e-07 | 1.6697243e-06 | 5.7223324e-06 | 0.0092329518 | 0.00022495252 | 2.5841936 | 0.016366534 | 0 | 1.1007253e-09 | -0.0010041843 | 3.0277437e-05
W6Ta-2024-01-22-03.40um-spot00-9 | 3.5314 | 734006000 | 11300.2 | 0.48501233 | 0.09229605 | 4.1639274e-05 | 7.1679377e-07 | 5.7317198e-07 | 6.1826202e-06 | 0.0089695773 | 0.00022343414 | 3.1030777 | 0.016783466 | 3.4921026e-08 | 1.1593163e-09 | -0.0011636256 | 3.0706747e-05
W6Ta-2024-01-22-03.40um-spot00-10 | 3.5314 | 734108000 | 11300.7 | 0.48328834 | 0.087079759 | 4.1441616e-05 | 6.841132e-07 | 9.7573116e-07 | 5.7906874e-06 | 0.0090091015 | 0.00022121138 | 3.0631613 | 0.016527938 | 0 | 1.0804953e-09 | -0.0011160896 | 2.9369872e-05
W6Ta-2024-01-22-03.40um-spot00-11 | 3.5314 | 734036000 | 12532.5 | 0.48549553 | 0.090098073 | 4.1730782e-05 | 6.9920753e-07 | 5.7826098e-07 | 6.0241053e-06 | 0.0086351271 | 0.00021470509 | 3.0805634 | 0.016748128 | 0 | 1.1757619e-09 | -0.0012247572 | 2.978639e-05
W6Ta-2024-01-22-03.40um-spot00-12 | 3.5314 | 734354000 | 11835.9 | 0.43822504 | 0.00148617 | 4.024626e-05 | 8.8933035e-08 | 5.0752225e-09 | #NUM! | 0.031352302 | 0.00012233814 | -2.886584 | 0.0038857827 | 3.559077e-08 | #NUM! | -0.00081519611 | 1.2049953e-05
W6Ta-2024-01-22-03.40um-spot00-13 | 3.5314 | 733852000 | 12083.7 | 0.4537381 | 0.0022994828 | 4.0832724e-05 | 1.3252455e-07 | 1.2685962e-09 | #NUM! | 0.017311424 | 0.00018783797 | 3.0340989 | 0.0072822438 | 0 | 2.9111628e-10 | -0.0011296516 | 1.7637885e-05
W6Ta-2024-01-22-03.40um-spot00-14 | 3.5314 | 734348000 | 13028.8 | 0.43285429 | 0.0015185051 | 3.9963819e-05 | 9.1712405e-08 | 7.0581427e-09 | #NUM! | 0.031677751 | 0.0001309326 | -2.8605991 | 0.004118749 | 0 | #NUM! | -0.00097826366 | 1.2491687e-05
W6Ta-2024-01-22-03.40um-spot00-15 | 3.5314 | 734076000 | 11934.3 | 0.42533359 | 0.028594418 | 3.8442017e-05 | 2.5259811e-07 | 2.3029118e-08 | 2.2720614e-06 | 0.031386363 | 0.00012223476 | -2.8893765 | 0.0038599961 | 3.5142093e-08 | #NUM! | -0.00095795232 | 1.2370557e-05
W6Ta-2024-01-22-03.40um-spot00-16 | 3.5314 | 733983000 | 11929.9 | 0.44006529 | 0.069875707 | 3.7509438e-05 | 5.8882341e-07 | 1.6890552e-07 | 5.4004195e-06 | 0.0086241614 | 0.0002191233 | 3.1042673 | 0.017128993 | 0 | 1.2350901e-09 | -0.001044064 | 3.1279702e-05
W6Ta-2024-01-22-03.40um-spot00-17 | 3.5314 | 733751000 | 12594.4 | 0.40182551 | 0.0011578903 | 3.4721632e-05 | 7.0793729e-08 | 1.4071192e-08 | #NUM! | 0.031978367 | 0.00012922994 | -2.8942678 | 0.0040222215 | 0 | #NUM! | -0.00091772446 | 1.2636532e-05
W6Ta-2024-01-22-03.40um-spot00-18 | 3.5314 | 733199000 | 12974.4 | 0.43706224 | 0.057812941 | 3.48975e-05 | 4.9103246e-07 | 5.805669e-07 | 4.5486938e-06 | 0.0088340654 | 0.00022381722 | 3.1128719 | 0.017076487 | 3.4005277e-08 | 1.1887891e-09 | -0.0008146485 | 3.1535856e-05
W6Ta-2024-01-22-03.40um-spot00-19 | 3.5314 | 733900000 | 11756.3 | 0.43734476 | 0.049141227 | 3.4047804e-05 | 4.56216e-07 | 3.9103136e-06 | 3.4971507e-06 | 0.008892904 | 0.00022054495 | -2.4707433 | 0.016729105 | 0 | 1.1233095e-09 | -0.00083015269 | 3.064178e-05
W6Ta-2024-01-22-03.40um-spot00-20 | 3.5314 | 733470000 | 11203 | 0.39027962 | 0.018477122 | 3.2183352e-05 | 1.7228866e-07 | 1.727169e-08 | 1.697423e-06 | 0.03183271 | 0.0001208095 | 2.9632373 | 0.0037655606 | 0 | #NUM! | -0.0010602809 | 1.2484117e-05
W6Ta-2024-01-22-03.40um-spot00-21 | 3.5314 | 733543000 | 11044.9 | 0.37534792 | 0.00093973878 | 3.179664e-05 | 5.9080017e-08 | 3.8894952e-11 | #NUM! | 0.031211675 | 0.00011789912 | -2.8919622 | 0.0037608654 | 3.3115674e-08 | #NUM! | -0.0010884241 | 1.2140829e-05
W6Ta-2024-01-22-03.40um-spot00-22 | 3.5314 | 732701000 | 11727.5 | 0.41293236 | 0.042835252 | 3.2077704e-05 | 3.8730821e-07 | 6.7063703e-07 | 3.6438348e-06 | 0.010826279 | 0.00022254274 | -2.7840628 | 0.01385699 | 0 | 8.8807541e-10 | -0.0011225686 | 3.019045e-05
W6Ta-2024-01-22-03.40um-spot00-23 | 3.5314 | 732784000 | 12486.3 | 0.40659906 | 0.0024808183 | 3.1770274e-05 | 1.4279959e-07 | 3.7061649e-09 | #NUM! | 0.0091168037 | 0.00022342589 | 3.075087 | 0.016561248 | 0 | 1.173073e-09 | -0.001196926 | 3.145154e-05
W6Ta-2024-01-22-03.40um-spot00-24 | 3.5314 | 732485000 | 12416.3 | 0.3845291 | 0.00097363986 | 3.0536703e-05 | 5.8159938e-08 | 2.3443353e-14 | #NUM! | 0.032665408 | 0.0001317322 | 2.999802 | 0.0040185446 | 3.4670609e-08 | #NUM! | -0.0011849867 | 1.3284285e-05
W6Ta-2024-01-22-03.40um-spot00-25 | 3.5314 | 733132000 | 11424.5 | 0.38569671 | 0.041474883 | 3.1095198e-05 | 3.8988887e-07 | 1.5451578e-08 | 3.8967675e-06 | 0.0092784157 | 0.00021775453 | 3.0395589 | 0.015803838 | 0 | 1.0748696e-09 | -0.00092606151 | 3.0683803e-05
W6Ta-2024-01-22-03.40um-spot00-26 | 3.5314 | 732786000 | 12255.4 | 0.38280785 | 0.041637975 | 3.0752267e-05 | 3.9386193e-07 | 1.8632312e-08 | 3.9548662e-06 | 0.0090624905 | 0.00021805719 | 3.1052037 | 0.016220357 | 0 | 1.1559218e-09 | -0.0010214443 | 3.1701155e-05
W6Ta-2024-01-22-03.40um-spot00-27 | 3.5314 | 732789000 | 12500.4 | 0.38130949 | 0.039742052 | 3.0536282e-05 | 3.7834958e-07 | 2.2382702e-07 | 3.7767412e-06 | 0.0094889971 | 0.00023860655 | 3.0444576 | 0.016906796 | 3.5513718e-08 | 9.9831335e-10 | -0.0011078802 | 3.0798265e-05
W6Ta-2024-01-22-03.40um-spot00-28 | 3.5314 | 733421000 | 11375.9 | 0.35619226 | 0.00082727452 | 2.9770391e-05 | 5.3132514e-08 | 9.9147406e-09 | #NUM! | 0.030337212 | 0.00011440484 | -2.8726261 | 0.0037571194 | 0 | #NUM! | -0.00097021086 | 1.2070003e-05
W6Ta-2024-01-22-03.40um-spot00-29 | 3.5314 | 732989000 | 12865.6 | 0.41092712 | 0.039035521 | 3.048396e-05 | 3.7736743e-07 | 3.7084116e-06 | 3.0924441e-06 | 0.0089503793 | 0.00022746126 | -2.462502 | 0.017144412 | 0 | 1.1691528e-09 | -0.00089661905 | 3.2389149e-05
W6Ta-2024-01-22-03.40um-spot00-30 | 3.5314 | 732736000 | 12222.1 | 0.38798357 | 0.037993551 | 3.0263339e-05 | 3.5922638e-07 | 8.8141586e-07 | 3.4940413e-06 | 0.0096377694 | 0.00021275972 | 3.0897305 | 0.014875188 | 3.3766666e-08 | 1.0128548e-09 | -0.0011261411 | 3.0138472e-05
W6Ta-2024-01-22-03.40um-spot00-31 | 3.5314 | 733150000 | 11515.4 | 0.36384755 | 0.037048068 | 3.0050866e-05 | 3.6789436e-07 | 6.6335398e-08 | 3.7241162e-06 | 0.0091054409 | 0.00021115162 | 3.0362794 | 0.015616969 | 0 | 1.0632967e-09 | -0.00073927152 | 2.9922949e-05
W6Ta-2024-01-22-03.40um-spot00-32 | 3.5314 | 733294000 | 10687.1 | 0.3451795 | 0.0011586379 | 2.9077949e-05 | 7.5931649e-08 | 8.9409589e-10 | #NUM! | 0.017535446 | 0.00017585595 | -2.8336736 | 0.0067462414 | 0 | 2.8001077e-10 | -0.00081958924 | 1.7644663e-05
W6Ta-2024-01-22-03.40um-spot00-33 | 3.5314 | 733140000 | 11379.2 | 0.36317043 | 0.034843767 | 2.9848993e-05 | 3.4620139e-07 | 4.5756054e-08 | 3.5184342e-06 | 0.010192639 | 0.00020757491 | 3.0298468 | 0.013708806 | 3.6032952e-08 | 8.9253728e-10 | -0.00076323401 | 2.8627703e-05
W6Ta-2024-01-22-03.40um-spot00-34 | 3.5314 | 732828000 | 12704.9 | 0.39650986 | 0.036590701 | 3.0144478e-05 | 3.6797701e-07 | 4.0214443e-06 | 2.987058e-06 | 0.0089350941 | 0.0002331713 | -2.4441592 | 0.017592436 | 0 | 1.085106e-09 | -0.0011190565 | 3.1224406e-05
W6Ta-2024-01-22-03.40um-spot00-35 | 3.5314 | 733458000 | 10858.4 | 0.3349039 | 0.00078212048 | 2.8624788e-05 | 5.2431402e-08 | 1.2868573e-08 | #NUM! | 0.030724022 | 0.00011789762 | -2.8624032 | 0.0038244371 | 0 | #NUM! | -0.001006505 | 1.2250219e-05
W6Ta-2024-01-22-03.40um-spot00-36 | 3.5314 | 733100000 | 11838.1 | 0.33854148 | 0.000805631 | 2.8716545e-05 | 5.3511445e-08 | 3.2411369e-09 | #NUM! | 0.030841976 | 0.000122941 | -2.8562177 | 0.0039715831 | 1.4293265e-08 | #NUM! | -0.00092262041 | 1.2548652e-05
W6Ta-2024-01-22-03.40um-spot00-37 | 3.5314 | 732970000 | 11428.2 | 0.34078846 | 0.00083236442 | 2.8916369e-05 | 5.5106028e-08 | 5.1011406e-09 | #NUM! | 0.030245187 | 0.0001230295 | -2.8573848 | 0.0040524108 | 0 | #NUM! | -0.00096403612 | 1.2804112e-05
W6Ta-2024-01-22-03.40um-spot00-38 | 3.5314 | 733302000 | 11625.1 | 0.33579565 | 0.00076716149 | 2.8520287e-05 | 5.1205769e-08 | 3.2257063e-11 | #NUM! | 0.030436811 | 0.00011692739 | -2.8515734 | 0.0038292645 | 0 | #NUM! | -0.0010937694 | 1.209911e-05
W6Ta-2024-01-22-03.40um-spot00-39 | 3.5314 | 733407000 | 11570.1 | 0.36123335 | 0.03179281 | 2.9172181e-05 | 3.3428093e-07 | 2.3979154e-06 | 3.0340782e-06 | 0.0096410778 | 0.00020283572 | -2.8972581 | 0.014173261 | 2.168551e-08 | 9.4418628e-10 | -0.00085672793 | 2.8556529e-05
W6Ta-2024-01-22-03.40um-spot00-40 | 3.5314 | 733154000 | 11473.1 | 0.34945998 | 0.031919177 | 2.903761e-05 | 3.2829844e-07 | 4.0005149e-08 | 3.3788967e-06 | 0.010309552 | 0.00020915969 | 3.053605 | 0.013656985 | 0 | 8.4801635e-10 | -0.001475544 | 2.811887e-05
W6Ta-2024-01-22-03.40um-spot00-41 | 3.5314 | 733071000 | 11294.9 | 0.33521106 | 0.0008185265 | 2.8309645e-05 | 5.4532524e-08 | 9.2406172e-09 | #NUM! | 0.030024907 | 0.0001241638 | -2.8614446 | 0.004120145 | 0 | #NUM! | -0.0010140874 | 1.3079221e-05
W6Ta-2024-01-22-03.40um-spot00-42 | 3.5314 | 732994000 | 11234.6 | 0.33198263 | 0.00078110971 | 2.8151991e-05 | 5.2406664e-08 | 2.2205415e-14 | #NUM! | 0.030256609 | 0.00012149017 | -2.8610371 | 0.0040000483 | 1.3800075e-08 | #NUM! | -0.00087498453 | 1.2609147e-05
W6Ta-2024-01-22-03.40um-spot00-43 | 3.5314 | 733422000 | 11572.5 | 0.3647873 | 0.032283037 | 2.9069956e-05 | 3.3639443e-07 | 2.480257e-06 | 3.0471883e-06 | 0.0098390695 | 0.00021949273 | -2.8663785 | 0.015022361 | 0 | 9.1627499e-10 | -0.0010315194 | 2.9246969e-05
W6Ta-2024-01-22-03.40um-spot00-44 | 3.5314 | 733332000 | 11573.1 | 0.33819516 | 0.00081909507 | 2.8343303e-05 | 5.3705174e-08 | 3.8803084e-11 | #NUM! | 0.030403048 | 0.00012255798 | 2.950673 | 0.0040162517 | 0 | #NUM! | -0.00083392087 | 1.2810971e-05
W6Ta-2024-01-22-03.40um-spot00-45 | 3.5314 | 733311000 | 11145.9 | 0.32911826 | 0.00077369558 | 2.8068491e-05 | 5.2283264e-08 | 9.8396845e-09 | #NUM! | 0.030731695 | 0.00012006705 | -2.8892252 | 0.0038904369 | 1.4374242e-08 | #NUM! | -0.00088007371 | 1.2552826e-05
W6Ta-2024-01-22-03.40um-spot00-46 | 3.5314 | 733378000 | 11463.6 | 0.3805772 | 0.033223117 | 2.9212129e-05 | 3.4699111e-07 | 4.1519503e-06 | 2.8453113e-06 | 0.0089389016 | 0.00021643445 | -2.4958491 | 0.016330271 | 0 | 1.0946164e-09 | -0.00066054093 | 3.0680856e-05
W6Ta-2024-01-22-03.40um-spot00-47 | 3.5314 | 733335000 | 11754.6 | 0.33124675 | 0.00079194571 | 2.7992011e-05 | 5.310493e-08 | 5.3166856e-09 | #NUM! | 0.029844295 | 0.00012174151 | -2.8599284 | 0.0040657824 | 0 | #NUM! | -0.00094841985 | 1.291361e-05
W6Ta-2024-01-22-03.40um-spot00-48 | 3.5314 | 732944000 | 11283.7 | 0.3354631 | 0.031862459 | 2.8748093e-05 | 3.4093831e-07 | 4.3455965e-08 | 3.5241948e-06 | 0.0097317526 | 0.0002098557 | 3.057631 | 0.01451987 | 3.6930212e-08 | 9.2830666e-10 | -0.00080265475 | 2.878793e-05
W6Ta-2024-01-22-03.40um-spot00-49 | 3.5314 | 733347000 | 11590.1 | 0.3758855 | 0.03265193 | 2.9043607e-05 | 3.4698054e-07 | 4.4778761e-06 | 2.8087614e-06 | 0.0088685005 | 0.00021441831 | -2.4616868 | 0.016314867 | 0 | 1.1025614e-09 | -0.00091285017 | 3.0590985e-05
W6Ta-2024-01-22-03.40um-spot00-50 | 3.5314 | 734034000 | 10317.3 | 0.36128766 | 0.031897405 | 2.8796186e-05 | 3.4083715e-07 | 3.429675e-06 | 2.9657328e-06 | 0.0091169631 | 0.00020211067 | -2.9320489 | 0.014938888 | 0 | 1.0574672e-09 | -0.00083479024 | 2.9600358e-05
W6Ta-2024-01-22-03.40um-spot00-51 | 3.5314 | 733438000 | 10572.6 | 0.30757957 | 0.00070639339 | 2.7719038e-05 | 5.0772575e-08 | 2.2207273e-14 | #NUM! | 0.029407307 | 0.00011206508 | -2.864434 | 0.0037980465 | 1.3976423e-08 | #NUM! | -0.0008195125 | 1.1722279e-05
W6Ta-2024-01-22-03.40um-spot00-52 | 3.5314 | 733426000 | 11046.8 | 0.32627859 | 0.00074600555 | 2.7870641e-05 | 5.0292473e-08 | 3.3051582e-10 | #NUM! | 0.029990296 | 0.00011456245 | 2.9470319 | 0.0038060992 | 0 | #NUM! | -0.00093907588 | 1.2026001e-05
W6Ta-2024-01-22-03.40um-spot00-53 | 3.5314 | 733587000 | 11151.3 | 0.3282081 | 0.012686732 | 2.7791282e-05 | 1.3978596e-07 | 1.5081642e-08 | 1.4461476e-06 | 0.030312523 | 0.0001182848 | -2.8947762 | 0.0038716205 | 0 | #NUM! | -0.00090116094 | 1.2843079e-05
W6Ta-2024-01-22-03.40um-spot00-54 | 3.5314 | 732878000 | 11763.9 | 0.32778495 | 0.00075678814 | 2.760791e-05 | 5.0940459e-08 | 5.361381e-10 | #NUM! | 0.031978019 | 0.00012480238 | -2.8597576 | 0.00388728 | 3.5767429e-08 | #NUM! | -0.00081614305 | 1.2647049e-05
W6Ta-2024-01-22-03.40um-spot00-55 | 3.5314 | 733160000 | 11076.9 | 0.32611464 | 0.00074293223 | 2.7617022e-05 | 5.0270997e-08 | 6.9331545e-09 | #NUM! | 0.03113978 | 0.00012029192 | -2.8930027 | 0.0038454354 | 0 | #NUM! | -0.0010504014 | 1.2406756e-05
W6Ta-2024-01-22-03.40um-spot00-56 | 3.5314 | 733089000 | 11781.3 | 0.33799379 | 0.00078191043 | 2.7843401e-05 | 5.1252357e-08 | 5.5226168e-09 | #NUM! | 0.031025159 | 0.0001231815 | -2.8780615 | 0.0039539428 | 0 | #NUM! | -0.0010614724 | 1.2870738e-05
W6Ta-2024-01-22-03.40um-spot00-57 | 3.5314 | 732756000 | 11768.1 | 0.35121609 | 0.032854087 | 2.8332872e-05 | 3.3499198e-07 | 2.4188095e-08 | 3.4883058e-06 | 0.0096829845 | 0.00021706362 | 3.0345464 | 0.015094182 | 3.4499918e-08 | 1.0146045e-09 | -0.00054172347 | 3.0790052e-05
W6Ta-2024-01-22-03.40um-spot00-58 | 3.5314 | 733252000 | 10999 | 0.33387396 | 0.00074739703 | 2.7419193e-05 | 4.9228815e-08 | 1.5891336e-10 | #NUM! | 0.031694359 | 0.00012032587 | -2.8923063 | 0.00378008 | 0 | #NUM! | -0.00095386911 | 1.2644044e-05
W6Ta-2024-01-22-03.40um-spot00-59 | 3.5314 | 732967000 | 10469.1 | 0.32377905 | 0.00073682105 | 2.7421982e-05 | 5.0047827e-08 | 1.2291881e-10 | #NUM! | 0.030504062 | 0.00011852422 | -2.8584403 | 0.0038713291 | 0 | #NUM! | -0.0011934066 | 1.2462884e-05
W6Ta-2024-01-22-03.40um-spot00-60 | 3.5314 | 732988000 | 10852.9 | 0.35031861 | 0.031224984 | 2.8080859e-05 | 3.1878678e-07 | 2.5799598e-08 | 3.3328837e-06 | 0.010027714 | 0.00021281164 | 3.0309492 | 0.014289466 | 1.4450294e-08 | 9.4481846e-10 | -0.0011041585 | 2.9922329e-05
W6Ta-2024-01-22-03.40um-spot00-61 | 3.5314 | 732922000 | 11477.8 | 0.36796317 | 0.036168796 | 2.8351946e-05 | 3.5580144e-07 | 6.4847198e-07 | 3.6033735e-06 | 0.0086739662 | 0.00022501419 | 3.0348373 | 0.017476319 | 0 | 1.2926424e-09 | -0.00099394714 | 3.384607e-05
W6Ta-2024-01-22-03.40um-spot00-62 | 3.5314 | 732758000 | 11593.2 | 0.35707861 | 0.033266753 | 2.7905093e-05 | 3.3547047e-07 | 4.8501692e-07 | 3.4476281e-06 | 0.0095503025 | 0.00022556611 | 3.1517389 | 0.015935345 | 0 | 1.0842904e-09 | -0.00093681105 | 3.2382551e-05
W6Ta-2024-01-22-03.40um-spot00-63 | 3.5314 | 732621000 | 11279.7 | 0.33298106 | 0.00076928559 | 2.7218277e-05 | 5.0620095e-08 | 1.1496193e-08 | #NUM! | 0.032373967 | 0.00012844615 | -2.8384832 | 0.0039535091 | 1.4626557e-08 | #NUM! | -0.0013502196 | 1.3179529e-05
W6Ta-2024-01-22-03.40um-spot00-64 | 3.5314 | 732730000 | 10781.9 | 0.35262923 | 0.030217285 | 2.7849504e-05 | 3.1339356e-07 | 6.4250954e-07 | 3.1498349e-06 | 0.010133448 | 0.00021573685 | -2.7987105 | 0.014358885 | 0 | 9.4801426e-10 | -0.0012298045 | 3.0462586e-05
W6Ta-2024-01-22-03.40um-spot00-65 | 3.5314 | 732694000 | 11370.3 | 0.3754525 | 0.033052249 | 2.8034939e-05 | 3.330221e-07 | 2.5493077e-06 | 3.0616154e-06 | 0.0095990324 | 0.00022612459 | -2.622953 | 0.015936257 | 0 | 1.0945044e-09 | -0.00096137048 | 3.2780298e-05
W6Ta-2024-01-22-03.40um-spot00-66 | 3.5314 | 732694000 | 11096.9 | 0.35089534 | 0.031011698 | 2.7737596e-05 | 3.1552353e-07 | 2.7312488e-08 | 3.3171174e-06 | 0.010334547 | 0.00021787723 | 3.0496709 | 0.014197127 | 3.311953e-08 | 9.3580338e-10 | -0.00091477103 | 3.0640875e-05
W6Ta-2024-01-22-03.40um-spot00-67 | 3.5314 | 732490000 | 10763.5 | 0.32754369 | 0.012501719 | 2.6999108e-05 | 1.3741068e-07 | 1.7640545e-08 | 1.4406314e-06 | 0.032067616 | 0.00012685518 | -2.8487474 | 0.0039250225 | 0 | #NUM! | -0.0011475407 | 1.3586211e-05
W6Ta-2024-01-22-03.40um-spot00-68 | 3.5314 | 732745000 | 10854.3 | 0.33332415 | 0.012612729 | 2.7256161e-05 | 1.3474696e-07 | 5.9162756e-08 | 1.426849e-06 | 0.031074811 | 0.0001209291 | 2.9736182 | 0.003862528 | 0 | #NUM! | -0.00070760665 | 1.3000659e-05
W6Ta-2024-01-22-03.40um-spot00-69 | 3.5314 | 732656000 | 11227.2 | 0.35627071 | 0.030446296 | 2.7646679e-05 | 3.1185809e-07 | 5.827601e-07 | 3.1535946e-06 | 0.010420876 | 0.00022589192 | -2.7949808 | 0.014616357 | 3.6364435e-08 | 9.3235422e-10 | -0.00083445294 | 3.1249418e-05
W6Ta-2024-01-22-03.40um-spot00-70 | 3.5314 | 732743000 | 10724.5 | 0.35403148 | 0.033681859 | 2.7948786e-05 | 3.4415134e-07 | 7.391783e-07 | 3.4947878e-06 | 0.0090483947 | 0.00022000047 | 3.0279339 | 0.016376467 | 0 | 1.1812725e-09 | -0.0012228751 | 3.2663856e-05
W6Ta-2024-01-22-03.40um-spot00-71 | 3.5314 | 732225000 | 11172.1 | 0.33693682 | 0.0007487243 | 2.7126365e-05 | 4.8612783e-08 | 8.605133e-10 | #NUM! | 0.032626898 | 0.00012335844 | -2.7911432 | 0.0037713627 | 0 | #NUM! | -0.0012979975 | 1.2908169e-05
W6Ta-2024-01-22-03.40um-spot00-72 | 3.5314 | 732431000 | 10646.2 | 0.35124828 | 0.032225807 | 2.760107e-05 | 3.2996399e-07 | 5.1188465e-07 | 3.4043661e-06 | 0.0096865242 | 0.00022477069 | 3.1255219 | 0.01564619 | 1.4326169e-08 | 1.0607586e-09 | -0.00106336 | 3.2233944e-05
W6Ta-2024-01-22-03.40um-spot00-73 | 3.5314 | 733115000 | 11425.8 | 0.33804692 | 0.00075485005 | 2.7148626e-05 | 4.8867822e-08 | 5.8055428e-09 | #NUM! | 0.031951626 | 0.00012399996 | -2.8943103 | 0.0038633476 | 0 | #NUM! | -0.0010088682 | 1.2993461e-05
W6Ta-2024-01-22-03.40um-spot00-74 | 3.5314 | 732841000 | 10587.6 | 0.33971938 | 0.025446327 | 2.7316743e-05 | 2.7383885e-07 | 8.1808184e-07 | 2.757049e-06 | 0.012396779 | 0.00021932338 | -2.7879872 | 0.011904683 | 0 | 6.2891074e-10 | -0.0011297964 | 2.6887755e-05
W6Ta-2024-01-22-03.40um-spot00-75 | 3.5314 | 732587000 | 10829.1 | 0.35597941 | 0.032370126 | 2.772351e-05 | 3.2459925e-07 | 1.9852932e-08 | 3.4141256e-06 | 0.0095732557 | 0.00021710245 | 3.0491133 | 0.015277853 | 3.4999637e-08 | 1.0877344e-09 | -0.0009575004 | 3.2028528e-05
W6Ta-2024-01-22-03.40um-spot00-76 | 3.5314 | 733118000 | 10242.8 | 0.32907635 | 0.012106072 | 2.6905516e-05 | 1.323727e-07 | 1.8523717e-08 | 1.3899894e-06 | 0.032078227 | 0.00012346583 | -2.9005466 | 0.0038164172 | 0 | #NUM! | -0.0014692611 | 1.3268576e-05
W6Ta-2024-01-22-03.40um-spot00-77 | 3.5314 | 733128000 | 10433.2 | 0.343893 | 0.03044199 | 2.7475645e-05 | 3.155748e-07 | 2.3737898e-08 | 3.3325162e-06 | 0.010585913 | 0.00021546123 | 3.0342518 | 0.013709428 | 0 | 9.2492022e-10 | -0.00092796492 | 3.0795264e-05
W6Ta-2024-01-22-03.40um-spot00-78 | 3.5314 | 732847000 | 10933.4 | 0.32615132 | 0.00073315103 | 2.6686635e-05 | 4.8785305e-08 | 3.8566356e-13 | #NUM! | 0.032387207 | 0.00012482918 | -2.8764392 | 0.0038377151 | 3.6533826e-08 | #NUM! | -0.0009734991 | 1.3007686e-05
W6Ta-2024-01-22-03.40um-spot00-79 | 3.5314 | 732828000 | 10434.6 | 0.34232268 | 0.027300596 | 2.7364538e-05 | 2.9091184e-07 | 6.6247427e-07 | 2.946168e-06 | 0.011542362 | 0.00022183482 | -2.7961449 | 0.012945284 | 0 | 7.4346075e-10 | -0.0011010604 | 2.8729564e-05
W6Ta-2024-01-22-03.40um-spot00-80 | 3.5314 | 732842000 | 10434.4 | 0.32443469 | 0.00070473694 | 2.6981053e-05 | 4.7396045e-08 | 1.1744763e-09 | #NUM! | 0.031459972 | 0.00011668364 | -2.8486895 | 0.0036960439 | 0 | #NUM! | -0.00087722382 | 1.2265232e-05
W6Ta-2024-01-22-03.40um-spot00-81 | 3.5314 | 733036000 | 9940.42 | 0.32330214 | 0.00071782372 | 2.6908979e-05 | 4.8382204e-08 | 3.2893785e-09 | #NUM! | 0.031194089 | 0.00011782716 | -2.8795666 | 0.0037617904 | 3.0764649e-08 | #NUM! | -0.0010153316 | 1.255157e-05
W6Ta-2024-01-22-03.40um-spot00-82 | 3.5314 | 733088000 | 10603.5 | 0.32873703 | 0.00074059114 | 2.7005905e-05 | 4.9177959e-08 | 2.1025548e-11 | #NUM! | 0.032124309 | 0.00012245186 | -2.8552895 | 0.0037988508 | 0 | #NUM! | -0.001271189 | 1.2868807e-05
W6Ta-2024-01-22-03.40um-spot00-83 | 3.5314 | 732793000 | 9882.14 | 0.34195577 | 0.031791847 | 2.7131809e-05 | 3.3123083e-07 | 1.027622e-07 | 3.5062794e-06 | 0.0095646513 | 0.00023193479 | 3.1234288 | 0.016353675 | 0 | 1.0986983e-09 | -0.00085854309 | 3.3175616e-05
W6Ta-2024-01-22-03.40um-spot00-84 | 3.5314 | 732824000 | 10395.2 | 0.36503991 | 0.031287139 | 2.7633954e-05 | 3.2374962e-07 | 2.6091646e-06 | 2.9899075e-06 | 0.0097513845 | 0.0002231511 | -2.62889 | 0.015480703 | 1.4887816e-08 | 1.0487238e-09 | -0.00092986234 | 3.2152318e-05
W6Ta-2024-01-22-03.40um-spot00-85 | 3.5314 | 732950000 | 11549.7 | 0.34271697 | 0.021115317 | 2.7219364e-05 | 2.2382373e-07 | 4.8247895e-07 | 2.291058e-06 | 0.01601479 | 0.0002015151 | -2.8122617 | 0.0084458323 | 0 | 3.8869644e-10 | -0.0011507335 | 2.2499595e-05
W6Ta-2024-01-22-03.40um-spot00-86 | 3.5314 | 732500000 | 10977.5 | 0.34142838 | 0.0017462826 | 2.7252849e-05 | 1.1131501e-07 | 1.1033866e-08 | #NUM! | 0.0104648 | 0.00021428382 | 3.0496401 | 0.013828955 | 0 | 9.0741244e-10 | -0.00072799004 | 2.9309574e-05
W6Ta-2024-01-22-03.40um-spot00-87 | 3.5314 | 732391000 | 10522.5 | 0.32833517 | 0.00076872829 | 2.6741083e-05 | 5.0480114e-08 | 2.3050585e-10 | #NUM! | 0.032336202 | 0.00012864366 | 3.0090288 | 0.0039664792 | 3.4988346e-08 | #NUM! | -0.00090575641 | 1.3337633e-05
W6Ta-2024-01-22-03.40um-spot00-88 | 3.5314 | 732817000 | 10611.6 | 0.33904857 | 0.027245022 | 2.7083787e-05 | 2.9268794e-07 | 6.6920852e-07 | 2.9775741e-06 | 0.010918334 | 0.0002176829 | -2.8144863 | 0.013435513 | 0 | 8.2169828e-10 | -0.0012035774 | 2.9409381e-05
W6Ta-2024-01-22-03.40um-spot00-89 | 3.5314 | 732816000 | 10768.3 | 0.35503096 | 0.040653672 | 2.7228652e-05 | 4.149233e-07 | 1.0771871e-06 | 4.2021992e-06 | 0.0078670325 | 0.00027336341 | 3.5764351 | 0.023594415 | 0 | 1.7695173e-09 | -0.00068758444 | 4.2068312e-05
W6Ta-2024-01-22-03.40um-spot00-90 | 3.5314 | 733188000 | 10578.5 | 0.31879361 | 0.00072345899 | 2.6449162e-05 | 4.9037048e-08 | 1.1145403e-11 | #NUM! | 0.032104757 | 0.00012372587 | -2.8858885 | 0.003837936 | 3.5048432e-08 | #NUM! | -0.0010225434 | 1.3038099e-05

## Unirradiated avg
Run | Thermal Diffusivity (M^2s^-1)
1 | 4.1203599e-05
2 | 4.1254719e-05
3 | 4.0712316e-05
4 | 4.1439594e-05
5 | 4.129041e-05
6 | 4.0926049e-05
7 | 4.1153512e-05
8 | 4.1322478e-05
9 | 4.1639274e-05
10 | 4.1441616e-05
11 | 4.1730782e-05
12 | 4.024626e-05
13 | 4.0832724e-05
AVG | 4.116872e-05

## DPA vs Diffusivity
Run | Timestamp | DPA | Thermal Diffusivity [m^2s^-1] | Thermal Diffusivity Error [m^2s^-1] | Start DPA/min: | 0.02799824 | Update manually
runs 1-13 | 0 | 0 | 4.116872e-05 | 0 | End DPA/min: | 0.02545294
14 | 1.065 | 0.02979938 | 3.9963819e-05 | 9.1712405e-08 | DPA/min^2 | -3.305577e-05
15 | 2.13 | 0.05956126 | 3.8442017e-05 | 2.5259811e-07
16 | 3.195 | 0.08928565 | 3.7509438e-05 | 5.8882341e-07
17 | 4.26 | 0.1189725 | 3.4721632e-05 | 7.0793729e-08
18 | 5.325 | 0.148622 | 3.48975e-05 | 4.9103246e-07
19 | 6.39 | 0.1782339 | 3.4047804e-05 | 4.56216e-07
20 | 7.455 | 0.2078083 | 3.2183352e-05 | 1.7228866e-07
21 | 8.52 | 0.2373452 | 3.179664e-05 | 5.9080017e-08
22 | 9.585 | 0.2668446 | 3.2077704e-05 | 3.8730821e-07
23 | 10.65 | 0.2963066 | 3.1770274e-05 | 1.4279959e-07
24 | 11.715 | 0.325731 | 3.0536703e-05 | 5.8159938e-08
25 | 12.78 | 0.355118 | 3.1095198e-05 | 3.8988887e-07
26 | 13.845 | 0.3844674 | 3.0752267e-05 | 3.9386193e-07
27 | 14.91 | 0.4137794 | 3.0536282e-05 | 3.7834958e-07
28 | 15.975 | 0.4430539 | 2.9770391e-05 | 5.3132514e-08
29 | 17.04 | 0.4722909 | 3.048396e-05 | 3.7736743e-07
30 | 18.105 | 0.5014904 | 3.0263339e-05 | 3.5922638e-07
31 | 19.17 | 0.5306523 | 3.0050866e-05 | 3.6789436e-07
32 | 20.235 | 0.5597768 | 2.9077949e-05 | 7.5931649e-08
33 | 21.3 | 0.5888639 | 2.9848993e-05 | 3.4620139e-07
34 | 22.365 | 0.6179134 | 3.0144478e-05 | 3.6797701e-07
35 | 23.43 | 0.6469254 | 2.8624788e-05 | 5.2431402e-08
36 | 24.495 | 0.6758999 | 2.8716545e-05 | 5.3511445e-08
37 | 25.56 | 0.704837 | 2.8916369e-05 | 5.5106028e-08
38 | 26.625 | 0.7337365 | 2.8520287e-05 | 5.1205769e-08
39 | 27.69 | 0.7625986 | 2.9172181e-05 | 3.3428093e-07
40 | 28.755 | 0.7914231 | 2.903761e-05 | 3.2829844e-07
41 | 29.82 | 0.8202102 | 2.8309645e-05 | 5.4532524e-08
42 | 30.885 | 0.8489598 | 2.8151991e-05 | 5.2406664e-08
43 | 31.95 | 0.8776718 | 2.9069956e-05 | 3.3639443e-07
44 | 33.015 | 0.9063464 | 2.8343303e-05 | 5.3705174e-08
45 | 34.08 | 0.9349835 | 2.8068491e-05 | 5.2283264e-08
46 | 35.145 | 0.9635831 | 2.9212129e-05 | 3.4699111e-07
47 | 36.21 | 0.9921452 | 2.7992011e-05 | 5.310493e-08
48 | 37.275 | 1.02067 | 2.8748093e-05 | 3.4093831e-07
49 | 38.34 | 1.049157 | 2.9043607e-05 | 3.4698054e-07
50 | 39.405 | 1.077607 | 2.8796186e-05 | 3.4083715e-07
51 | 40.47 | 1.106019 | 2.7719038e-05 | 5.0772575e-08
52 | 41.535 | 1.134393 | 2.7870641e-05 | 5.0292473e-08
53 | 42.6 | 1.162731 | 2.7791282e-05 | 1.3978596e-07
54 | 43.665 | 1.19103 | 2.760791e-05 | 5.0940459e-08
55 | 44.73 | 1.219292 | 2.7617022e-05 | 5.0270997e-08
56 | 45.795 | 1.247517 | 2.7843401e-05 | 5.1252357e-08
57 | 46.86 | 1.275704 | 2.8332872e-05 | 3.3499198e-07
58 | 47.925 | 1.303854 | 2.7419193e-05 | 4.9228815e-08
59 | 48.99 | 1.331966 | 2.7421982e-05 | 5.0047827e-08
60 | 50.055 | 1.360041 | 2.8080859e-05 | 3.1878678e-07
61 | 51.12 | 1.388078 | 2.8351946e-05 | 3.5580144e-07
62 | 52.185 | 1.416078 | 2.7905093e-05 | 3.3547047e-07
63 | 53.25 | 1.44404 | 2.7218277e-05 | 5.0620095e-08
64 | 54.315 | 1.471965 | 2.7849504e-05 | 3.1339356e-07
65 | 55.38 | 1.499852 | 2.8034939e-05 | 3.330221e-07
66 | 56.445 | 1.527702 | 2.7737596e-05 | 3.1552353e-07
67 | 57.51 | 1.555514 | 2.6999108e-05 | 1.3741068e-07
68 | 58.575 | 1.583289 | 2.7256161e-05 | 1.3474696e-07
69 | 59.64 | 1.611026 | 2.7646679e-05 | 3.1185809e-07
70 | 60.705 | 1.638726 | 2.7948786e-05 | 3.4415134e-07
71 | 61.77 | 1.666388 | 2.7126365e-05 | 4.8612783e-08
72 | 62.835 | 1.694013 | 2.760107e-05 | 3.2996399e-07
73 | 63.9 | 1.7216 | 2.7148626e-05 | 4.8867822e-08
74 | 64.965 | 1.74915 | 2.7316743e-05 | 2.7383885e-07
75 | 66.03 | 1.776662 | 2.772351e-05 | 3.2459925e-07
76 | 67.095 | 1.804137 | 2.6905516e-05 | 1.323727e-07
77 | 68.16 | 1.831574 | 2.7475645e-05 | 3.155748e-07
78 | 69.225 | 1.858974 | 2.6686635e-05 | 4.8785305e-08
79 | 70.29 | 1.886336 | 2.7364538e-05 | 2.9091184e-07
80 | 71.355 | 1.913661 | 2.6981053e-05 | 4.7396045e-08
81 | 72.42 | 1.940949 | 2.6908979e-05 | 4.8382204e-08
82 | 73.485 | 1.968198 | 2.7005905e-05 | 4.9177959e-08
83 | 74.55 | 1.995411 | 2.7131809e-05 | 3.3123083e-07
84 | 75.615 | 2.022586 | 2.7633954e-05 | 3.2374962e-07
85 | 76.68 | 2.049723 | 2.7219364e-05 | 2.2382373e-07
86 | 77.745 | 2.076823 | 2.7252849e-05 | 1.1131501e-07
87 | 78.81 | 2.103885 | 2.6741083e-05 | 5.0480114e-08
88 | 79.875 | 2.13091 | 2.7083787e-05 | 2.9268794e-07
89 | 80.94 | 2.157898 | 2.7228652e-05 | 4.149233e-07
90 | 82.005 | 2.184848 | 2.6449162e-05 | 4.9037048e-08